## Magnetics Curve Fit Equations
|  | Permeability vs DC Bias | [5 empty] | Core Loss Density | [7 empty] | Normal Magnetization | [8 empty] | Permeability vs. Frequency | [7 empty] | Permeability vs. Temperature
|  | Input Drive Level (H) in Oersteds: |  |  |  |  | Input Flux Density (B) in Tesla: |  |  | Input Frequency (f) in Kilohertz: | [5 empty] | Input Drive Level (H) in Oersteds | [8 empty] | Input Frequency (F) in MHz | [7 empty] | Input Temperature (T) in Celsius
|  | 50 | [5 empty] | 0.1 |  |  | 100 |  |  |  |  | 50 | [8 empty] | 0.5 | [8 empty] | 25
Material | Permeability | a | b | c | Roll-off (%) | Roll-off (μ) | Material | Permeability | a | b | c | Core Loss (mW/cc) | Material | Permeability | a | b | c | d | e | x | B (Tesla) | Material | Permeability | a | b | c | d | e | Δµ/µi(%) | Δµ | Material | Permeability | a | b | c | d | e | Δµ/µi(%) | Δµ
Kool Mµ | 14 | 0.01 | 4.49778e-08 | 2.034326862 | 98.73% | 13.82224 | Kool Mµ | 14 | 64.43028 | 1.988 | 1.541 | 800 | Kool Mµ | 14 | 0.03918 | 0.01856 | 0.0004812 | 0.139 | 0.0004478 | 1.875 | 0.06846376 | Kool Mµ | 14 | 0.0001911 | -0.004298 | -5.002e-05 | 1.373e-05 | -6.261e-07 | -0.1969% | -0.02756219 | Kool Mµ | 14 | -0.001892 | 9.866e-05 | -1.966e-06 | 5.728e-09 | -8.706e-14 | -0.05648% | -0.007906976
| 26 | 0.01 | 5.266214e-07 | 1.81895 | 93.91% | 24.41683 |  | 26 | 52.36 | 1.988 | 1.541 | 650.1291 |  | 26 | 0.03763 | 0.01712 | 0.0005155 | 0.0919 | 0.0004909 | 1.812 | 0.1267842 |  | 26 | 0.000355 | -0.007982 | -9.29e-05 | 2.551e-05 | -1.163e-06 | -0.3656% | -0.09505883 |  | 26 | -0.002856682 | 0.0001640897 | -3.232797e-06 | 1.146604e-08 | -8.391358e-12 | -0.05991% | -0.0155755
| 40 | 0.01 | 2.177269e-06 | 1.703916 | 85.4% | 34.16094 |  | 40 | 52.36 | 1.988 | 1.541 | 650.1291 |  | 40 | 0.03789 | 0.01632 | 0.0005355 | 0.07365 | 0.000511 | 1.665 | 0.1892019 |  | 40 | 0.0005461 | -0.01228 | -0.0001429 | 3.924e-05 | -1.789e-06 | -0.5625% | -0.2249932725 |  | 40 | -0.003982144 | 0.0002404244 | -4.710728e-06 | 1.816043e-08 | -1.807971e-11 | -0.0639% | -0.02556176
| 60 | 0.01 | 2.141719e-06 | 1.855283 | 76.69% | 46.01327 |  | 60 | 44.3 | 1.988 | 1.541 | 550.052 |  | 60 | 0.03601 | 0.01721 | 0.0005401 | 0.05624 | 0.0005156 | 1.577 | 0.2744305 |  | 60 | 0.0008191 | -0.01842 | -0.0002144 | 5.886e-05 | -2.683e-06 | -0.8437% | -0.5062386 |  | 60 | -0.005589946 | 0.0003494739 | -6.822057e-06 | 2.772383e-08 | -3.19202e-11 | -0.06962% | -0.04177003
| 75 | 0.01 | 3.884705e-06 | 1.81895 | 67.65% | 50.73401 |  | 75 | 44.3 | 1.988 | 1.541 | 550.052 |  | 75 | 0.03111 | 0.02286 | 0.0005343 | 0.05568 | 0.0004982 | 1.614 | 0.3256666 |  | 75 | 0.001024 | -0.02303 | -0.000268 | 7.358e-05 | -3.354e-06 | -1.055% | -0.7911759 |  | 75 | -0.006795799 | 0.0004312611 | -8.405553e-06 | 3.489639e-08 | -4.230058e-11 | -0.0739% | -0.05542571
| 90 | 0.01 | 5.829515e-06 | 1.81895 | 58.22% | 52.39412 |  | 90 | 44.3 | 1.988 | 1.541 | 550.052 |  | 90 | 0.02965 | 0.02538 | 0.0005142 | 0.05305 | 0.0004867 | 1.578 | 0.3679783 |  | 90 | 0.001229 | -0.027631 | -0.0003216 | 8.829e-05 | -4.025e-06 | -1.266% | -1.13905 |  | 90 | -0.008001651 | 0.0005130482 | -9.98905e-06 | 4.206894e-08 | -5.268095e-11 | -0.07819% | -0.07036667
| 125 | 0.01 | 2.208736e-05 | 1.636136 | 42.92% | 53.64541 |  | 125 | 44.3 | 1.988 | 1.541 | 550.052 |  | 125 | 0.0273 | 0.02946 | 0.0005038 | 0.05274 | 0.0004639 | 1.471 | 0.4434634 |  | 125 | 0.001707 | -0.038376 | -0.0004466 | 0.0001226 | -5.59e-06 | -1.758% | -2.197209 |  | 125 | -0.01081531 | 0.0007038849 | -1.368388e-05 | 5.880491e-08 | -7.690182e-11 | -0.08818% | -0.1102272
Kool Mµ MAX | 14 | 0.01 | 8.273768e-09 | 2.239429 | 99.48% | 13.9265 | Kool Mµ MAX | 14 | 144.49 | 2.072 | 1.379 | 701.1934 | Kool Mµ MAX | 14 | 0.03944962 | 0.01921752 | 0.0004881602 | 0.1430159 | 0.0004216744 | 1.89516 | 0.06755937 | Kool Mµ MAX | 14 | 8.464621e-05 | -0.001903532 | -2.215621e-05 | 6.082623e-06 | -2.772626e-07 | -0.08719% | -0.01220682 | Kool Mµ MAX | 14 | -0.0005883973 | 4.384333e-05 | -8.803667e-07 | 2.734667e-09 | -4.762333e-13 | 2.64e-17% | 3.696134e-18
| 19 | 0.01 | 3.135641e-08 | 2.110745 | 98.81% | 18.77304 |  | 19 | 144.49 | 2.072 | 1.379 | 701.1934 |  | 19 | 0.03915169 | 0.01866093 | 0.0005237055 | 0.122549 | 0.0004367821 | 1.858669 | 0.09234518 |  | 19 | 0.000114877 | -0.002583365 | -3.006914e-05 | 8.254988e-06 | -3.762849e-07 | -0.1183% | -0.02248298 |  | 19 | -0.0007985392 | 5.950167e-05 | -1.194783e-06 | 3.711333e-09 | -6.463167e-13 | -2.552e-18% | -4.848205e-19
| 26 | 0.01 | 3.444381e-08 | 2.205338 | 98.11% | 25.50953 |  | 26 | 113.53 | 2.072 | 1.379 | 550.948 |  | 26 | 0.06404661 | 0.01572267 | 0.0005541044 | 0.09684683 | 0.0004568173 | 1.812989 | 0.1267642 |  | 26 | 0.0001572001 | -0.003535131 | -4.114724e-05 | 1.12963e-05 | -5.149162e-07 | -0.1619% | -0.04210108 |  | 26 | -0.001092738 | 8.142333e-05 | -1.634967e-06 | 5.078667e-09 | -8.844333e-13 | -5.273e-18% | -1.370923e-18
| 40 | 0.01 | 2.5e-07 | 2 | 94.12% | 37.64706 |  | 40 | 113.53 | 2.072 | 1.379 | 550.948 |  | 40 | 0.04927156 | 0.0144327 | 0.0005832398 | 0.07861759 | 0.0004578536 | 1.625688 | 0.1959109 |  | 40 | 0.0002418463 | -0.005438663 | -6.330344e-05 | 1.737892e-05 | -7.921788e-07 | -0.2491% | -0.09964754 |  | 40 | -0.001681135 | 0.0001252667 | -2.515333e-06 | 7.813333e-09 | -1.360667e-12 | 9.614e-18% | 3.84553e-18
| 60 | 0.01 | 5.91716e-07 | 2 | 87.11% | 52.26804 |  | 60 | 113.53 | 2.072 | 1.379 | 550.948 |  | 60 | 0.0358889 | 0.0186178 | 0.0006200947 | 0.06341128 | 0.0004897045 | 1.629859 | 0.2886474 |  | 60 | 0.0003627695 | -0.008157995 | -9.495517e-05 | 2.606838e-05 | -1.188268e-06 | -0.3737% | -0.224207 |  | 60 | -0.002521703 | 0.0001879 | -3.773e-06 | 1.172e-08 | -2.041e-12 | 2.213e-18% | 1.327724e-18
| 75 | 0.01 | 1e-06 | 2 | 80% | 60 |  | 75 | 113.53 | 2.072 | 1.379 | 550.948 |  | 75 | 0.03910416 | 0.01531673 | 0.0006441837 | 0.0546731 | 0.0005139413 | 1.437268 | 0.3495783 |  | 75 | 0.0013 | -0.0133 | 3e-06 | -3e-10 | 7e-15 | -0.5349% | -0.4011938 |  | 75 | -0.0029 | 0.00021 | -3.85e-06 | 1.07e-08 | -9e-13 | 0.01106% | 0.008293945
| 90 | 0.01 | 3.8847e-06 | 1.819 | 67.64% | 60.87695 |  | 90 | 113.53 | 2.072 | 1.379 | 550.948 |  | 90 | 0.02126 | 0.0139 | 0.0002144 | 0.02365 | 0.0001843 | 1.259 | 0.390414 | Kool Mµ Ultra | 26 | 1e-13 | 0.0352 | 6e-06 | -4e-10 | 8e-15 | 1.76% | 0.457639 | Kool Mµ Ultra | 26 | -0.0003733 | 4.004e-05 | -2.691e-06 | 1.238e-08 | -1.168e-11 | -0.08653% | -0.0224978
Kool Mµ Ultra | 26 | 0.01 | 7.38e-08 | 2.11 | 97.24% | 25.28269 | Kool Mµ Ultra | 26 | 13.99027 | 1.602 | 1.38493 | 205.9136 | Kool Mµ Ultra | 26 | 0.02167 | 0.01082 | 0.0001351 | 0.03187 | 0.0001136 | 1.77 | 0.1279118 |  | 40 | 1e-13 | -0.0287 | 5e-06 | -3e-10 | 7e-15 | -1.435% | -0.57395 |  | 40 | 0.000148930886 | 6.3374345e-05 | 3.890312e-06 | 1.8462e-08 | -2e-11 | 0.4445% | 0.1778156
| 40 | 0.01 | 4.94e-07 | 1.92 | 91.72% | 36.68672 |  | 40 | 13.99027 | 1.602 | 1.38493 | 205.9136 |  | 40 | 0.02664 | 0.01 | 0.0001505 | 0.02735 | 0.0001239 | 1.504 | 0.1949982 |  | 60 | 1e-13 | -0.0325 | 5e-06 | -3e-10 | 8e-15 | -1.625% | -0.974925 |  | 60 | -0.0003733 | 4.004e-05 | -2.691e-06 | 1.238e-08 | -1.168e-11 | -0.08653% | -0.051918
| 60 | 0.01 | 6.944444e-07 | 2 | 85.21% | 51.12426 |  | 60 | 8.884707 | 1.602 | 1.443353 | 171.1391 |  | 60 | 0.03785 | 0.01424 | 0.0006078 | 0.06109 | 0.0005442 | 1.471 | 0.2782324 | Kool Mµ Hƒ | 26 | 0 | -0.004371 | 0.0003095 | -1.344e-05 | 0 | -0.211% | -0.05485493 | Kool Mµ Hƒ | 26 | -0.002268 | 0.0001373 | -2.055e-06 | 1.755e-09 | 1.316e-11 | -0.008731% | -0.002270125
Kool Mµ Hƒ | 26 | 0.01 | 3.55565e-08 | 2.212916 | 98% | 25.47907 | Kool Mµ Hƒ | 26 | 26.41 | 1.602 | 1.394 | 405.2923 | Kool Mµ Hƒ | 26 | 0.06666197 | 0.01605952 | 0.0004749353 | 0.08147501 | 0.0004021243 | 1.904545 | 0.1269718 |  | 40 | 0 | -0.006 | 0.000275 | -6e-06 | 0 | -0.2932% | -0.11728 |  | 40 | -0.0028 | 0.000235 | -4e-06 | 1.125e-08 | -4e-12 | 0.07492% | 0.02996875
| 40 | 0.01 | 1.281904e-07 | 2.169203 | 94.15% | 37.66035 |  | 40 | 49.54 | 1.602 | 1.209 | 324.3068 |  | 40 | 0.06976215 | 0.01484036 | 0.0005131575 | 0.0629137 | 0.0004399351 | 1.772536 | 0.1964892 |  | 60 | 0 | -0.0091791 | 0.00064995 | -2.8224e-05 | 0 | -0.4431% | -0.26583543 |  | 60 | -0.005441 | 0.0003217 | -5.135e-06 | 1.32e-08 | 2.276e-12 | -0.04007% | -0.02404415625
| 60 | 0.01 | 4.064379e-07 | 2.130834 | 85.51% | 51.30315 |  | 60 | 49.54 | 1.602 | 1.209 | 324.3068 |  | 60 | 0.04189979 | 0.01209963 | 0.0006069412 | 0.0572188 | 0.0005174231 | 1.437425 | 0.2872502 |  | 125 | 0 | -0.01 | 0.0002 | -3e-08 | 0 | -0.495% | -0.6187505 |  | 125 | -0.0069 | 0.0005 | -9.33e-06 | 2e-08 | 3e-11 | 0.009297% | 0.01162109375
| 75 | 0.01 | 2.141719e-06 | 1.855283 | 76.69% | 57.51659 |  | 75 | 76.10652 | 1.602 | 1.059258 | 249.9992 |  | 75 | 0.03260759 | 0.01551427 | 0.0006154327 | 0.05539247 | 0.0005000196 | 1.409686 | 0.3424125 | XFlux Ultra | 26 | 1e-13 | -0.0322 | 5e-06 | -3e-10 | 8e-15 | -1.61% | -0.4185675 | XFlux | 19 | -0.0008147 | 4.387e-05 | -5.911e-07 | 3.367e-09 | -6.573e-12 | -0.003735% | -0.0007095684
| 90 | 0.01 | 3.884705e-06 | 1.81895 | 67.65% | 60.88081 |  | 125 | 76.09213 | 1.602 | 1.098891 | 300 |  | 90 | 0.02725017 | 0.0149573 | 0.0002245085 | 0.02497655 | 0.000193558 | 1.313499 | 0.3907902 |  | 60 | 1e-13 | -0.0322 | 5e-06 | -3e-10 | 8e-15 | -1.61% | -0.965925 |  | 26 | -0.001999664 | 8.887153e-05 | -6.791729e-07 | 2.949017e-09 | -4.82322e-12 | -0.01582% | -0.00411229
| 125 | 0.01 | 8.71026e-06 | 1.758236 | 54.18% | 67.72459 | 75-Series | 26 | 271 | 2.031 | 1.44 | 1914.121 |  | 125 | 0.01754428 | 0.01947924 | 0.0007068688 | 0.04839675 | 0.000573925 | 1.243804 | 0.4951078 | XFlux | 19 | 0.0004454 | -0.007911 | -0.003405 | 0.000429 | -1.724e-05 | -0.4309% | -0.0818672475 |  | 40 | -0.003723 | 0.0001578 | -9.501e-07 | 3.325e-09 | -4.372e-12 | -0.03216% | -0.0128626875
75-Series | 26 | 0.01 | 5.822172e-07 | 1.658587 | 96.31% | 25.04141 |  | 40 | 309 | 2.14 | 1.46 | 1861.909 | 75-Series | 26 | 0.01015142 | 0.01921516 | 0.0004228344 | 0.095567 | 0.0003059681 | 1.75469 | 0.1280384 |  | 26 | 0.0006652 | -0.01222 | -0.002602 | 0.0003447 | -1.399e-05 | -0.6053% | -0.1573803 |  | 60 | -0.0055845 | 0.0002367 | -1.42515e-06 | 4.9875e-09 | -6.558e-12 | -0.04824% | -0.02894105
| 40 | 0.01 | 1.358419e-06 | 1.65084 | 92.03% | 36.81042 |  | 60 | 251.4 | 2.066 | 1.41 | 1426.807 |  | 40 | 0.04801093 | 0.01729599 | 0.0005771501 | 0.08752698 | 0.0004215617 | 1.635995 | 0.1934306 |  | 40 | 0.001419 | -0.02699 | 0.0001514 | 5.563e-05 | -2.844e-06 | -1.203% | -0.48125496 |  | 75 | -0.006980625 | 0.000295875 | -1.7814375e-06 | 6.234375e-09 | -8.1975e-12 | -0.06029% | -0.04522039
| 60 | 0.01 | 1.101031e-06 | 1.81895 | 88.06% | 52.83724 | XFlux | 19 | 509.27 | 2.015 | 1.194 | 1202.121 |  | 60 | 0.05112921 | 0.0158129 | 0.0006682694 | 0.07000528 | 0.0004742427 | 1.527931 | 0.2871064 |  | 60 | 0.001419 | -0.02699 | 0.0001514 | 5.563e-05 | -2.844e-06 | -1.203% | -0.72188244 |  | 90 | -0.00837675 | 0.00035505 | -2.137725e-06 | 7.48125e-09 | -9.837e-12 | -0.07235% | -0.06511736
XFlux | 19 | 0.01 | 4.975734e-09 | 2.235519 | 99.69% | 18.9408 |  | 26 | 581.54 | 2.015 | 1.194 | 1372.713 | XFlux | 19 | 0.03986309 | 0.02163879 | 0.0005310844 | 0.1504089 | 0.0003343701 | 1.783018 | 0.09167158 |  | 75 | 0.00244 | -0.04699 | 0.00388 | -0.0003358 | 1.225e-05 | -2.013% | -1.509466 |  | 125 | -0.011634375 | 0.000493125 | -2.9690625e-06 | 1.0390625e-08 | -1.36625e-11 | -0.1005% | -0.1256122
| 26 | 0.01 | 6.304199e-10 | 2.713831 | 99.74% | 25.93329 |  | 40 | 630.0038 | 2.015 | 1.194 | 1487.11 |  | 26 | 0.04042248 | 0.02041996 | 0.0005961951 | 0.1163639 | 0.0003933694 | 1.871999 | 0.1234474 |  | 90 | 0.00244 | -0.04699 | 0.00388 | -0.0003358 | 1.225e-05 | -2.013% | -1.811359 | XFlux Ultra | 26 | -0.003 | 0.0001 | -9e-07 | 4e-10 | 8e-12 | -0.1053% | -0.02738125
| 40 | 0.01 | 1.843447e-08 | 2.358499 | 98.16% | 39.26439 |  | 60 | 557.3111 | 2.015 | 1.194 | 1315.521 |  | 40 | 0.05119387 | 0.01602344 | 0.0006639636 | 0.09033792 | 0.0004405154 | 1.678656 | 0.1967147 |  | 125 | 0.003775 | -0.07315 | 0.008755 | -0.0008477 | 3.199e-05 | -3.072% | -3.839402 |  | 60 | -6e-05 | 4e-06 | 6e-07 | 3e-09 | -2e-11 | 0.04541% | 0.02724375
| 60 | 0.01 | 1.488793e-08 | 2.612553 | 96.07% | 57.64368 |  | 75 | 542.77 | 2.015 | 1.194 | 1281.197 |  | 60 | 0.03879941 | 0.01648006 | 0.000698202 | 0.06610623 | 0.0004704792 | 1.622772 | 0.2996323 | High Flux | 14 | 0 | -0.0107 | 0.000596 | -0.000492 | 3.07e-05 | -0.5261% | -0.0736481375 | High Flux | 14 | -0.0025 | 9.67e-05 | 5.56e-08 | 0 | 0 | -0.004775% | -0.0006685
| 75 | 0.01 | 2.269294e-08 | 2.649401 | 93.29% | 69.96472 |  | 90 | 542.77 | 2.015 | 1.194 | 1281.197 |  | 75 | 0.04142453 | 0.01414192 | 0.0007118947 | 0.05583584 | 0.0004648464 | 1.460697 | 0.3743617 |  | 26 | 0 | -0.0256 | 0.00343 | -0.000734 | 3.99e-05 | -1.203% | -0.3128256625 |  | 26 | -0.0033 | 0.000129 | 3.8e-08 | 0 | 0 | -0.005125% | -0.0013325
| 90 | 0.01 | 9.841444e-08 | 2.477225 | 86.27% | 77.6435 |  | 125 | 533.0801 | 2.015 | 1.194 | 1258.324 |  | 90 | 0.03621177 | 0.0198673 | 0.0006674891 | 0.04920611 | 0.0004656887 | 1.542445 | 0.4356152 |  | 60 | 0 | -0.0387 | 0.00305 | -0.000549 | 2.69e-05 | -1.865% | -1.119266625 |  | 60 | -0.0044 | 0.000174 | 4.09e-08 | 0 | 0 | -0.002444% | -0.00146625
| 125 | 0.01 | 2.687055e-07 | 2.477225 | 69.71% | 87.13727 | High DC Bias XFlux | 26 | 443.5288 | 2.015 | 1.311627 | 1799.6 |  | 125 | 0.03813994 | 0.01728764 | 0.0006277414 | 0.03363147 | 0.0004649498 | 1.306712 | 0.5616124 |  | 125 | 0 | -0.086 | 0.0114 | -0.00137 | 6.05e-05 | -4.032% | -5.039684 |  | 125 | -0.006 | 0.00024 | 3.22e-08 | 0 | 0 | 0.002012% | 0.002515625
| Uncoated OD Between 40mm and 57mm | [6 empty] | 40 | 442.1489 | 2.015 | 1.282559 | 1569.231 |  | Uncoated OD Between 40mm and 57mm | [8 empty] | 147 | 0 | -0.0817 | 0.00733 | -0.00064 | 2.39e-05 | -3.91% | -5.747113 |  | 147 | -0.0079 | 0.000314 | 7.31e-08 | 0 | 0 | -0.0004313% | -0.0006339375
| 125 | 0.01 | 2.84119e-06 | 1.956 | 62.58% | 78.22383 |  | 60 | 447.3389 | 2.015 | 1.271502 | 1508.83 |  | 125 | 0.01 | 0.01192609 | 0.0005378676 | 0.03223837 | 0.0003843674 | 1.047715 | 0.5305183 |  | 160 | 0 | -0.0859 | 0.00722 | -0.000553 | 1.88e-05 | -4.121% | -6.594072 |  | 160 | -0.0092 | 0.000367 | 1.75e-08 | 0 | 0 | -0.001406% | -0.00225
High DC Bias XFlux | 26 | 0.01 | 2.813e-09 | 2.423 | 99.63% | 25.90469 | XFlux Ultra | 26 | 363.07 | 2.015 | 1.236187 | 1040.794 | High DC Bias XFlux | 26 | 0.06175201 | 0.01035257 | 0.000191991 | 0.0432173 | 0.0001167146 | 1.777914 | 0.1223868 | Edge | 26 | 0 | -0.004483851 | 0.0003174907 | -1.3787e-05 | 0 | -0.2164% | -0.05627118 | Edge | 26 | -0.0015315 | 6.0535e-05 | 7.22025e-08 | -6.6235e-10 | 1.250015e-12 | 0.001714% | 0.0004456564
| 40 | 0.01 | 4.255e-09 | 2.572 | 99.01% | 39.60518 |  | 60 | 348.9727 | 2.015 | 1.236187 | 1000.382 |  | 40 | 0.06362285 | 0.01 | 0.0002078904 | 0.03211724 | 0.0001276486 | 1.647614 | 0.1946674 |  | 60 | 0 | -0.01034735 | 0.0007326709 | -3.181615e-05 | 0 | -0.4994% | -0.299669 |  | 60 | -0.0021336 | 8.1924e-05 | 1.6428e-07 | -1.242e-09 | 2.9376e-12 | -0.0001084% | -6.5025e-05
| 60 | 0.01 | 5.694e-09 | 2.714 | 97.73% | 58.6367 | High Flux | 14 | 968.563 | 2.218 | 1.189 | 700 |  | 60 | 0.06481101 | 0.01 | 0.0002276634 | 0.02430994 | 0.0001360733 | 1.495806 | 0.2965666 |  | 75 | 0 | -0.015 | 0.000485 | 5e-08 | -3e-12 | -0.7379% | -0.5534058 |  | 75 | -0.003 | 0.0001 | 5e-08 | -4e-11 | -9e-16 | -0.04694% | -0.03520315
XFlux Ultra | 26 | 0.01 | 2.698794e-09 | 2.454084 | 99.6% | 25.89676 |  | 26 | 492.314 | 2.218 | 1.24 | 600 | Xflux Ultra | 26 | 0.0217963 | 0.0108844 | 0.0001583849 | 0.03677045 | 0.0001 | 1.820746 | 0.1195739 |  | 90 | 0 | -0.023 | 2e-06 | -2e-10 | 4e-15 | -1.15% | -1.034955 |  | 90 | -0.0032 | 0.0001 | 1e-07 | -2e-21 | 1e-23 | -0.06375% | -0.057375
| 60 | 0.01 | 4.482613e-09 | 2.814945 | 97.36% | 58.4131 |  | 40 | 185.0166 | 2.218 | 1.397944 | 499.9276 |  | 60 | 0.02334891 | 0.01 | 0.000177406 | 0.02102359 | 0.0001071858 | 1.374499 | 0.300429 |  | 125 | 0 | 8e-07 | -8e-05 | 0.005 | -0.1 | -0.5645% | -0.705575 |  | 125 | -0.0032 | 0.00013 | 5e-08 | -4e-11 | -9e-16 | 0.008062% | 0.01007808
High Flux | 14 | 0.01 | 1.6569e-09 | 2.441 | 99.77% | 13.96752 |  | 60 | 246.536 | 2.218 | 1.311 | 450 | High Flux | 14 | 0.03981059 | 0.02173827 | 0.0004744543 | 0.1733218 | 0.0003406692 | 1.749454 | 0.07067323 | MPP | 14 | 0 | -0.00232 | 0.000763 | -0.000507 | 3.17e-05 | -0.1031% | -0.0144290125 | MPP | 14 | -0.0013 | 4.75e-05 | 1.3e-07 | 0 | 0 | -0.003125% | -0.0004375
| 26 | 0.01 | 4.2047e-09 | 2.426 | 99.45% | 25.85612 |  | 75 | 440.0812 | 2.218 | 1.209783 | 374.9378 |  | 26 | 0.03968681 | 0.01963589 | 0.0005930809 | 0.116278 | 0.0004025155 | 1.827922 | 0.1247381 |  | 26 | 0 | -0.0156 | 0.00519 | -0.00116 | 6.23e-05 | -0.6644% | -0.1727337625 |  | 26 | -0.001431 | 5.265e-05 | 1.837e-07 | 0 | 0 | 6.25e-06% | 1.625e-06
| 40 | 0.01 | 1.843447e-08 | 2.358499 | 98.16% | 39.26439 |  | 125 | 184.4391 | 2.218 | 1.427618 | 425 |  | 40 | 0.04883921 | 0.01 | 0.0002490512 | 0.03772248 | 0.0001606685 | 1.581014 | 0.1956275 |  | 60 | 0 | -0.0182 | 0.00432 | -0.000978 | 5.36e-05 | -0.8139% | -0.488334 |  | 60 | -0.001604 | 5.945e-05 | 1.875e-07 | 0 | 0 | -5.625e-05% | -3.375e-05
| 60 | 0.01 | 6.4126e-08 | 2.290505 | 95.24% | 57.14559 |  | 147 | 184.4391 | 2.218 | 1.427618 | 499.9999 |  | 60 | 0.03828128 | 0.01799733 | 0.0007012167 | 0.07063312 | 0.0004501767 | 1.630308 | 0.2978392 |  | 125 | 0 | -0.0843 | 0.0159 | -0.00227 | 0.000108 | -3.845% | -4.8065 |  | 125 | -0.001939 | 7.013e-05 | 2.967e-07 | 0 | 0 | -3.125e-05% | -3.90625e-05
| 75 | 0.01 | 4.883755e-08 | 2.440728 | 93.59% | 70.19407 |  | 160 | 184.4391 | 2.218 | 1.427618 | 499.9999 |  | 75 | 0.0382 | 0.01774611 | 0.0007012 | 0.05928724 | 0.0004352137 | 1.554171 | 0.3729605 |  | 147 | 0 | -0.111 | 0.0204 | -0.00281 | 0.00013 | -5.074% | -7.459239375 |  | 147 | -0.002308 | 8.497e-05 | 2.943e-07 | 0 | 0 | 1.875e-05% | 2.75625e-05
| 90 | 0.01 | 9.693374e-08 | 2.390911 | 89.94% | 80.94758 | Edge | 14 | 212.9632 | 2.26263 | 1.389712 | 714.957 |  | 90 | 0.02303057 | 0.01000142 | 0.0002272384 | 0.01803161 | 0.0001282656 | 1.155579 | 0.4395974 |  | 160 | 0 | -0.129 | 0.0239 | -0.00308 | 0.000141 | -5.89% | -9.42419 |  | 160 | -0.002308 | 8.497e-05 | 2.943e-07 | 0 | 0 | 1.875e-05% | 3e-05
| 125 | 0.01 | 1.4027e-07 | 2.465367 | 82.2% | 102.75 |  | 19 | 200.5308 | 2.26263 | 1.3693 | 500 |  | 125 | 0.03790126 | 0.0212577 | 0.0007080145 | 0.04138512 | 0.0004222822 | 1.432741 | 0.5949317 |  | 173 | 0 | -0.129 | 0.0239 | -0.00308 | 0.000141 | -5.89% | -10.18991 |  | 173 | -0.002308 | 8.497e-05 | 2.943e-07 | 0 | 0 | 1.875e-05% | 3.24375e-05
| 147 | 0.01 | 8.154565e-08 | 2.713831 | 75.03% | 110.2983 |  | 26 | 207.8994 | 2.26263 | 1.321842 | 899.9962 |  | 147 | 0.03236722 | 0.01735793 | 0.0003192095 | 0.01586317 | 0.0002146706 | 1.216731 | 0.6806533 |  | 200 | 0 | -0.161 | 0.0382 | -0.00517 | 0.000216 | -7.158% | -14.31655 |  | 200 | -0.002528 | 9.211e-05 | 3.601e-07 | 0 | 0 | -1.875e-05% | -3.75e-05
| 160 | 0.01 | 1.670924e-07 | 2.571991 | 71.87% | 114.9867 |  | 40 | 150.3981 | 2.26263 | 1.3693 | 899.9962 |  | 160 | 0.01171243 | 0.02165528 | 2.711738e-08 | 0.007129388 | 2.717589e-05 | 1.206311 | 0.7277734 |  | 300 | 0 | -0.259 | 0.0557 | -0.00653 | 0.000278 | -11.64% | -34.9121625 |  | 300 | -0.002528 | 9.211e-05 | 3.601e-07 | 0 | 0 | -1.875e-05% | -5.625e-05
Edge | 14 | 0.01 | 1.172854e-11 | 3.106284 | 99.98% | 13.99689 |  | 60 | 156.1793 | 2.26263 | 1.321483 | 599.9845 | Edge | 14 | 0.1098513 | 0.02442108 | 0.0003464651 | 0.1154394 | 0.0002451052 | 2.179696 | 0.07118842 |  | 550 | 0 | -0.459 | -3.3 | 8.14 | -5.73 | -39.51% | -217.31875 |  | 550 | -0.01309 | 0.0004716 | 2.086e-06 | 0 | 0 | 0.000375% | 0.0020625
| 19 | 0.01 | 6.393411e-11 | 2.94954 | 99.93% | 18.98754 |  | 75 | 121.471 | 2.26263 | 1.403273 | 599.9845 |  | 19 | 0.128454 | 0.01690338 | 0.0002450037 | 0.06471056 | 0.0001690004 | 2.199018 | 0.09357533
| 26 | 0.01 | 3.645566e-11 | 3.192126 | 99.9% | 25.9749 |  | 90 | 481.766 | 2.26263 | 1.139382 | 450.0247 |  | 26 | 0.05394403 | 0.01162267 | 0.000492135 | 0.1108414 | 0.0002724697 | 1.533168 | 0.1254767
| 40 | 0.01 | 2.591726e-09 | 2.683025 | 99.07% | 39.62849 |  | 125 | 481.766 | 2.26263 | 1.139382 | 500 |  | 40 | 0.001 | 0.002076354 | 2.454423e-05 | 0.002589298 | 1.298785e-05 | 0.8332477 | 0.197803
| 60 | 0.01 | 9.202378e-10 | 3.04362 | 98.65% | 59.19242 | High DC Bias Edge | 26 | 83.23 | 2.106 | 1.52 | 600 |  | 60 | 0.001 | 0.004988883 | 2.155143e-05 | 0.001 | 1.582224e-05 | 0.9485945 | 0.2982355
| 75 | 0.01 | 1.580164e-09 | 3.067124 | 97.5% | 73.12197 |  | 60 | 82.63857 | 2.106 | 1.443894 | 650.0249 |  | 75 | 0.001 | 0.006273958 | 3.108104e-05 | 0.001 | 2.373821e-05 | 0.9500273 | 0.3725781
| 90 | 0.01 | 1.846329e-09 | 3.1376 | 96.2% | 86.57706 | MPP | 14 | 266.22 | 2.103 | 1.316 | 700.044 |  | 90 | 0.001 | 0.007519173 | 4.265964e-05 | 0.001 | 3.254002e-05 | 0.949126 | 0.4463484
| 125 | 0.01 | 1.228876e-09 | 3.419023 | 92.67% | 115.8344 |  | 19 | 266.22 | 2.103 | 1.316 | 700.044 |  | 125 | 0.001 | 0.01245232 | 3.626245e-05 | 0.001011003 | 3.85734e-05 | 1.021472 | 0.6164388
High DC Bias Edge | 26 | 0.01 | 3.235e-13 | 3.887 | 99.99% | 25.99662 |  | 26 | 146.94 | 2.103 | 1.357 | 700.044 | High DC Bias Edge | 26 | 0.099 | 0.46 | 0.0061 | 0.894 | 0.00507 | 4.97 | 0.123911
| 60 | 0.01 | 9.511e-12 | 3.82 | 99.71% | 59.82414 |  | 40 | 146.94 | 2.103 | 1.357 | 749.9894 |  | 60 | 0.04907403 | 0.01 | 0.0002703179 | 0.02943305 | 0.0001341651 | 1.457293 | 0.2986324
MPP | 14 | 0.01 | 4.357346e-09 | 2.384589 | 99.51% | 13.93168 |  | 60 | 72.15 | 2.103 | 1.449 | 749.9894 | MPP | 14 | 0.0391849 | 0.01823969 | 0.0004910637 | 0.1331209 | 0.0004501847 | 1.938304 | 0.06708963
| 19 | 0.01 | 1.499158e-09 | 2.645242 | 99.53% | 18.91154 |  | 75 | 99.48065 | 2.103 | 1.402116 | 1149.924 |  | 19 | 0.02973799 | 0.01231726 | 0.0004350142 | 0.09999 | 0.0003654823 | 1.729088 | 0.09142876
| 26 | 0.01 | 1.089668e-08 | 2.505116 | 98.07% | 25.49889 |  | 90 | 99.64089 | 2.103 | 1.441357 | 363.8041 |  | 26 | 0.053395 | 0.01143765 | 0.0005418534 | 0.087721 | 0.0004999546 | 1.699433 | 0.1280446
| 40 | 0.01 | 2.702069e-08 | 2.511091 | 95.25% | 38.09943 |  | 125 | 62.22 | 2.103 | 1.561 | 400.0604 |  | 40 | 0.02724824 | 0.01068191 | 0.0005125707 | 0.06461536 | 0.0004469519 | 1.513155 | 0.1994412
| 60 | 0.01 | 1.165268e-07 | 2.435965 | 86.18% | 51.70873 |  | 147 | 56.51 | 2.103 | 1.598 | 400.0604 |  | 60 | 0.03932962 | 0.01371321 | 0.0005726589 | 0.05100417 | 0.0005215524 | 1.527962 | 0.2895024
| 75 | 0.01 | 6.228101e-07 | 2.179747 | 76.07% | 57.05406 |  | 160 | 56.51 | 2.103 | 1.598 | 500 |  | 75 | 0.02533934 | 0.01166469 | 0.0005527927 | 0.04557457 | 0.0004991084 | 1.295152 | 0.3450684
| 90 | 0.01 | 8.711827e-07 | 2.239429 | 64.28% | 57.85217 |  | 173 | 56.51 | 2.103 | 1.598 | 500 |  | 90 | 0.01892264 | 0.01362765 | 0.0004775983 | 0.03614204 | 0.000474593 | 1.26085 | 0.3904749
| 125 | 0.01 | 4.060831e-07 | 2.517573 | 56.53% | 70.66353 |  | 200 | 53.71 | 2.103 | 1.624 | 400 |  | 125 | 0.03423281 | 0.02092024 | 0.0005476531 | 0.03371312 | 0.0004940843 | 1.363908 | 0.5264021
| 147 | 0.01 | 9.117511e-07 | 2.429773 | 44.95% | 66.07987 |  | 300 | 53.71 | 2.103 | 1.624 | 400 |  | 147 | 0.02887748 | 0.0265107 | 0.0005290021 | 0.03461618 | 0.000502511 | 1.39597 | 0.573414
| 160 | 0.01 | 9.524581e-07 | 2.477225 | 39.37% | 62.98715 |  | 550 | 74.76 | 2.103 | 1.645 | 450 |  | 160 | 0.02842525 | 0.02737717 | 0.0005121362 | 0.03242607 | 0.0005051509 | 1.365436 | 0.6017471
| 173 | 0.01 | 8.078101e-07 | 2.563384 | 35.34% | 61.13348 | Kool Mµ E-core, EER, U-core | 14 | 29.3 | 1.988 | 1.541 | 400 |  | 173 | 0.02933361 | 0.02706746 | 0.0004916537 | 0.02795063 | 0.0005130496 | 1.325471 | 0.6347629
| 200 | 0.01 | 1.496221e-06 | 2.477225 | Under 30% | Out of Range |  | 26 | 32.22 | 1.988 | 1.541 | 400 |  | 200 | 0.02257042 | 0.03251995 | 0.0005097459 | 0.03170222 | 0.0005225198 | 1.3162 | 0.6861386
| 300 | 0.01 | 4.912593e-06 | 2.429773 | Under 30% | Out of Range |  | 40 | 32.22 | 1.988 | 1.541 | 450 |  | 300 | 0.002880415 | 0.05179486 | 0.000578744 | 0.04904371 | 0.0005099905 | 1.253738 | 0.8211103
| 550 | 0.01 | 0.000559712 | 1.709511 | Under 30% | Out of Range |  | 60 | 40.26892 | 1.988 | 1.541 | 285.4491 |  | 550 | 0.001680823 | 0.07554887 | 1.117995e-10 | 0.09742774 | 0.001754016 | 1.10002 | 0.3334465
Kool Mµ E-core, EER, U-core | 14 | 0.01 | 1.040583e-07 | 2 | 97.46% | 13.64503 |  | 90 | 40.26892 | 1.988 | 1.541 | 248.7046 | Kool Mµ E-core, EER, U-core | 14 | 0.04618174 | 0.01617478 | 0.0004197402 | 0.1012189 | 0.0004717501 | 2.00803 | 0.06843596
| 26 | 0.01 | 2.5e-07 | 2 | 94.12% | 24.47059 | Kool Mµ Max "A" E-core, EER, U-core | 26 | 32.2208 | 1.988076 | 1.541 | 285.4491 |  | 26 | 0.0252568 | 0.008341484 | 0.000402148 | 0.07652771 | 0.0004101475 | 1.475238 | 0.1273825
| 40 | 0.01 | 1.325337e-06 | 1.806823 | 86.53% | 34.61346 |  | 40 | 32.2208 | 1.988076 | 1.541 | 686.3586 |  | 40 | 0.0467561 | 0.01635606 | 0.0005663947 | 0.07309137 | 0.0005492633 | 1.706113 | 0.1904691
| 60 | 0.01 | 3.37122e-06 | 1.736106 | 76.91% | 46.1475 |  | 60 | 36.24203 | 1.988 | 1.541 | 915.1338 |  | 60 | 0.0428592 | 0.01787075 | 0.000604433 | 0.06335014 | 0.0005528536 | 1.586233 | 0.2729114
| 90 | 0.01 | 1.528687e-05 | 1.583488 | 57.17% | 51.45109 | Kool Mµ Max "Y" E-core, EER, U-core | 26 | 32.2208 | 1.988076 | 1.541 | 1029.546 |  | 90 | 0.03156915 | 0.02185838 | 0.0006059174 | 0.05719504 | 0.000569611 | 1.476374 | 0.3588673
Kool Mµ Max "A" E-core, EER, U-core | 26 | 0.01 | 1.843447e-08 | 2.358499 | 98.16% | 25.52185 |  | 40 | 32.2208 | 1.988076 | 1.541 | 704.5838 | Kool Mµ Max "A" E-core, EER, U-core | 26 | 0.07845 | 0.01638 | 0.0004508 | 0.07246 | 0.0003994 | 2.017 | 0.1274587
| 40 | 0.01 | 2.108031e-07 | 2.084727 | 93.16% | 37.26435 |  | 60 | 36.2484 | 1.988076 | 1.541 | 704.5838 |  | 40 | 0.05286 | 0.01423 | 0.0005887 | 0.07398 | 0.0005058 | 1.662 | 0.195873
| 60 | 0.01 | 1.339622e-06 | 1.879469 | 82.71% | 49.62784 | Kool Mµ Hƒ E-core, EER, U-core | 26 | 18.0138 | 1.602 | 1.400962 | 587.4837 |  | 60 | 0.02920739 | 0.01271208 | 0.0005805437 | 0.06091689 | 0.0004812784 | 1.393075 | 0.2820924
Kool Mµ Max "Y" E-core, EER, U-core | 26 | 0.01 | 1.6e-07 | 2 | 96.15% | 25 |  | 40 | 15.69497 | 1.602 | 1.400962 | 599.9398 | Kool Mµ Max "Y" E-core, EER, U-core | 26 | 0.02743961 | 0.009252278 | 0.0004056311 | 0.08043259 | 0.0003568213 | 1.50439 | 0.1275063
| 40 | 0.01 | 3.90625e-07 | 2 | 91.1% | 36.44128 |  | 60 | 18.0138 | 1.602 | 1.400962 | 430.8564 |  | 40 | 0.05065264 | 0.01472991 | 0.000579684 | 0.0727378 | 0.0005247447 | 1.67329 | 0.1945561
| 60 | 0.01 | 2.574834e-06 | 1.758236 | 80% | 48 | XFlux E-core, EER, U-core | 26 | 290.771 | 2.015 | 1.194 | 430.8564 |  | 60 | 0.04299152 | 0.01780992 | 0.0006154162 | 0.06432923 | 0.0005320269 | 1.587034 | 0.2773333
Kool Mµ Hƒ E-core, EER, U-core | 26 | 0.01 | 4.028277e-08 | 2.249798 | 97.39% | 25.32241 |  | 40 | 387.69 | 2.015 | 1.194 | 418.096 | Kool Mµ Hƒ E-core, EER, U-core | 26 | 0.06399075 | 0.01000207 | 0.000528798 | 0.09029926 | 0.0004768757 | 1.625987 | 0.1270926
| 40 | 0.01 | 1.664986e-06 | 1.694094 | 88.83% | 35.5308 |  | 60 | 436.16 | 2.015 | 1.194 | 418.096 |  | 40 | 0.02917797 | 0.014389 | 0.0005396127 | 0.07953861 | 0.000454202 | 1.545606 | 0.1914688
| 60 | 0.01 | 9.42143e-06 | 1.512942 | 74.05% | 44.43141 | High Flux E-core, EER, U-core | 26 | 73.44 | 2.218 | 1.6 | 485.2407 |  | 60 | 0.02629289 | 0.0163591 | 0.0005534046 | 0.06623821 | 0.000483979 | 1.460061 | 0.2657169
XFlux E-core, EER, U-core | 26 | 0.01 | 1.163313e-08 | 2.257772 | 99.21% | 25.79436 |  | 40 | 73.44 | 2.218 | 1.6 | 500 | XFlux E-core, EER, U-core | 26 | 0.07818861 | 0.02378165 | 0.0005098639 | 0.09677199 | 0.0003679024 | 2.120753 | 0.1257084
| 40 | 0.01 | 4.028277e-08 | 2.249798 | 97.39% | 38.95756 |  | 60 | 73.62 | 2.218 | 1.56 | 499.9763 |  | 40 | 0.1318018 | 0.02606703 | 0.0007203435 | 0.08601172 | 0.0005547039 | 2.245035 | 0.1960049
| 60 | 0.01 | 8.128802e-08 | 2.269232 | 94.49% | 56.69675 | Edge E-core, EER, U-core | 26 | 100.7004 | 2.26263 | 1.518853 | 549.9306 |  | 60 | 0.08347789 | 0.01436598 | 0.0004491588 | 0.04456091 | 0.0003063876 | 1.669711 | 0.2955386
High Flux E-Core, EER, U-core | 26 | 0.01 | 6.80261e-11 | 3.358 | 99.66% | 25.91061 |  | 40 | 63.63451 | 2.26263 | 1.546635 | 549.9306 | High Flux E-core, EER, U-core | 26 | 0.1762 | 0.04034 | 0.0007378 | 0.1117 | 0.0006079 | 2.975 | 0.1258196
| 40 | 0.01 | 1.8711e-09 | 2.95 | 98.11% | 39.24518 |  | 60 | 63.63451 | 2.26263 | 1.546635 | 599.9999 |  | 40 | 0.2073 | 0.03005 | 0.0008317 | 0.08394 | 0.000678 | 2.72 | 0.1964732
| 60 | 0.01 | 4.37434e-07 | 2 | 90.14% | 54.08531 | Kool Mµ EQ & LP | 26 | 35.75 | 1.912 | 1.49 | 730.0924 |  | 60 | 0.1852 | 0.03625 | 0.0008086 | 0.07774 | 0.0006122 | 2.623 | 0.2930472
Edge E-core, EER, U-core | 26 | 0.01 | 9.235067e-10 | 2.692362 | 99.65% | 25.91023 |  | 40 | 35.75 | 1.912 | 1.49 | 950.7719 | Edge E-core, EER, U-core | 26 | 0.08564957 | 0.007191852 | 0.0001676627 | 0.0337883 | 0.0001130686 | 1.700877 | 0.1223882
| 40 | 0.01 | 8.269892e-13 | 4.120085 | 99.92% | 39.96696 |  | 60 | 114.54 | 1.893 | 1.26 | 950.7719 |  | 40 | 0.04875153 | 0.01 | 0.0001834633 | 0.02952122 | 0.0001062196 | 1.619484 | 0.1976282
| 60 | 0.01 | 1.148894e-10 | 3.419023 | 99.27% | 59.5594 |  | 75 | 298.9602 | 1.893 | 1.058178 | 1270.695 |  | 60 | 0.05155684 | 0.01003815 | 0.0002822502 | 0.02987394 | 0.0001526559 | 1.458276 | 0.2999269
Kool Mµ EQ & LP | 26 | 0.01 | 8.2504e-08 | 2.12 | 96.81% | 25.16982 | Kool Mµ Max "Y" EQ & LP | 26 | 5.725309 | 2.058849 | 2 | 622.8863 | Kool Mµ EQ & LP | 26 | 0.03909964 | 0.01469486 | 0.0005558458 | 0.09429423 | 0.0005062631 | 1.758816 | 0.12742
| 40 | 0.01 | 4.4444e-07 | 2 | 90% | 36.00004 |  | 40 | 10.82513 | 2.08057 | 1.893222 | 622.8863 |  | 40 | 0.04569954 | 0.01314721 | 0.0005518454 | 0.06906558 | 0.0005200256 | 1.613869 | 0.1939997
| 60 | 0.01 | 3.3712e-06 | 1.736 | 76.92% | 46.152 |  | 60 | 10.82513 | 2.08057 | 1.893222 | 622.8863 |  | 60 | 0.0351091 | 0.01650615 | 0.0006164825 | 0.06543277 | 0.0005599256 | 1.511309 | 0.2728948
| 75 | 0.01 | 8.71026e-06 | 1.758236 | 54.18% | 40.63475 |  | 75 | 304.3517 | 2.08057 | 1.187672 | 600 |  | 75 | 0.02087742 | 0.01537738 | 0.0001125983 | 0.02525841 | 0.0001365637 | 1.36623 | 0.2970962
Kool Mµ Max "Y" EQ & LP | 26 | 0.01 | 3.444381e-08 | 2.205338 | 98.11% | 25.50953 | XFlux EQ & LP | 26 | 515.7248 | 2.04904 | 1.1 | 478.7076 | Kool Mµ Max "Y" EQ & LP | 26 | 0.04208265 | 0.01055833 | 0.0002018263 | 0.04143775 | 0.0001629194 | 1.754628 | 0.1272652
| 40 | 0.01 | 7.780833e-08 | 2.253457 | 95.02% | 38.00727 |  | 40 | 546.6753 | 2.079653 | 1.16 | 478.7076 |  | 40 | 0.0435592 | 0.01 | 0.0002156967 | 0.03213841 | 0.0001768436 | 1.56648 | 0.1975561
| 60 | 0.01 | 1.095046e-06 | 1.888764 | 84.95% | 50.96978 |  | 60 | 546.6753 | 2.079653 | 1.16 | 478.7076 |  | 60 | 0.04167632 | 0.01225443 | 0.000228919 | 0.02892796 | 0.0001822452 | 1.459696 | 0.2845304
| 75 | 0.01 | 7.325829e-07 | 2.205338 | 70.98% | 53.23152 |  | 75 | 311.0322 | 2.08 | 1.345618 | 333.0363 |  | 75 | 0.03040389 | 0.0140327 | 0.0001076145 | 0.01776857 | 0.0001195865 | 1.393154 | 0.3365731
XFlux EQ & LP | 26 | 0.01 | 1.281553e-08 | 2.358499 | 98.71% | 25.66572 | High Flux EQ & LP | 26 | 95.15 | 2.204 | 1.51 | 396.6996 | XFlux EQ & LP | 26 | 0.1156296 | 0.01994191 | 0.0004792836 | 0.07722296 | 0.0004016552 | 2.21899 | 0.1265945
| 40 | 0.01 | 8.743273e-08 | 2.125158 | 96.56% | 38.62249 |  | 40 | 95.15 | 2.204 | 1.51 | 562.4915 |  | 40 | 0.1216513 | 0.01672104 | 0.0003032087 | 0.04289184 | 0.0002314967 | 2.103479 | 0.1959803
| 60 | 0.01 | 8.479851e-08 | 2.287102 | 93.88% | 56.32858 |  | 60 | 95.15 | 2.204 | 1.51 | 562.4915 |  | 60 | 0.05197076 | 0.01118806 | 0.0006435305 | 0.06316481 | 0.0004209024 | 1.427686 | 0.2958428
| 75 | 0.01 | 1.989529e-07 | 2.261106 | 87.86% | 65.89731 |  | 75 | 307.9405 | 2.204 | 1.246842 | 562.4915 |  | 75 | 0.02413442 | 0.01 | 0.0001468594 | 0.01525697 | 0.0001063509 | 1.234313 | 0.3623212
High Flux EQ & LP | 26 | 0.01 | 8.678591e-10 | 2.713831 | 99.65% | 25.90825 | Edge EQ & LP | 26 | 57.90449 | 2.26263 | 1.589994 | 562.4915 | High Flux EQ & LP | 26 | 0.03849788 | 0.01703987 | 0.0005445205 | 0.1175011 | 0.0003423228 | 1.665318 | 0.1282006
| 40 | 0.01 | 9.538333e-10 | 2.94954 | 99.03% | 39.61231 |  | 40 | 57.90449 | 2.26263 | 1.589994 | 562.4915 |  | 40 | 0.1004963 | 0.01353831 | 0.0005978372 | 0.07141188 | 0.0004303013 | 1.786511 | 0.1966472
| 60 | 0.01 | 2.008532e-09 | 2.985737 | 97.68% | 58.6084 |  | 60 | 57.90449 | 2.26263 | 1.589994 | 551.4325 |  | 60 | 0.05326196 | 0.009956708 | 0.0007338066 | 0.06888997 | 0.0004472502 | 1.417895 | 0.3010711
| 75 | 0.01 | 1.26677e-09 | 3.262766 | 95.76% | 71.821 |  | 75 | 304.5702 | 2.26263 | 1.150717 | 395.3801 |  | 75 | 0.03836036 | 0.01000072 | 0.0001443962 | 0.01296383 | 0.0001015321 | 1.308201 | 0.3753902
Edge EQ & LP | 26 | 0.01 | 6.985348e-11 | 3.127882 | 99.86% | 25.96261 | Kool Mµ Blocks, Round Blocks, Cylinders | 14 | 50.87 | 1.988 | 1.44 | 459.0542 | Edge EQ & LP | 26 | 0.02177994 | 0.01014186 | 0.0003977502 | 0.07545591 | 0.0002645859 | 1.680234 | 0.118002
| 40 | 0.01 | 1.68715e-10 | 3.196908 | 99.55% | 39.81858 |  | 26 | 72.13 | 1.988 | 1.44 | 211.4545 |  | 40 | 0.09276561 | 0.006803567 | 0.0001519215 | 0.02060625 | 0.0001 | 1.596096 | 0.1927024
| 60 | 0.01 | 7.657255e-11 | 3.527084 | 99.25% | 59.5519 |  | 28 | 72.13 | 1.988 | 1.44 | 219.7601 |  | 60 | 0.02183201 | 0.01 | 0.000466783 | 0.04768383 | 0.0002479805 | 1.389001 | 0.3014507
| 75 | 0.01 | 3.629902e-10 | 3.419023 | 97.72% | 73.28707 |  | 40 | 72.13 | 1.988 | 1.44 | 231.0497 |  | 75 | 0.06936016 | 0.01 | 0.0001523657 | 0.01284553 | 0.0001 | 1.425 | 0.3747416
Kool Mµ Blocks, Round Blocks, Cylinders | 14 | 0.01 | 3.36749e-08 | 2.117 | 98.69% | 13.81617 |  | 60 | 72.13 | 1.988 | 1.44 | 1068.325 | Kool Mµ Blocks, Round Blocks, Cylinders | 14 | 0.09787102 | 0.01944061 | 0.0003430192 | 0.07963206 | 0.0003474897 | 2.41866 | 0.06819133
| 26 | 0.01 | 1.73611e-07 | 2 | 95.84% | 24.91847 |  | 90 | 72.13 | 1.988 | 1.44 | 1408.495 |  | 26 | 0.02347641 | 0.01 | 0.0001234979 | 0.02982038 | 0.0001103327 | 1.711683 | 0.1279189
| 28 | 0.01 | 3.07811e-07 | 1.934334505 | 94.38% | 26.42707 | Kool Mµ Max "A" Blocks, Round Blocks, Cylinders | 26 | 64.49 | 1.988 | 1.46 | 1408.495 |  | 28 | 0.02445065 | 0.009667307 | 0.0004428396 | 0.08232529 | 0.0004080251 | 1.488986 | 0.1370083
| 40 | 0.01 | 7.68355e-07 | 1.903626848 | 88.36% | 35.34334 |  | 40 | 160.33 | 1.988 | 1.19 | 1408.495 |  | 40 | 0.02391531 | 0.00895718 | 0.0004998159 | 0.07133515 | 0.0004685791 | 1.368345 | 0.1925177
| 60 | 0.01 | 2.14172e-06 | 1.855283246 | 76.69% | 46.01327 |  | 60 | 176.5109 | 1.988 | 1.201546 | 1603.794 |  | 60 | 0.02524148 | 0.01130845 | 0.0001646722 | 0.02412051 | 0.0001589177 | 1.357275 | 0.2737759
| 90 | 0.01 | 5.61731e-06 | 1.792954593 | 61.55% | 55.39323 | Kool Mµ Hƒ Blocks, Round Blocks, Cylinders | 26 | 81.90299 | 1.602 | 1.006959 | 1603.794 |  | 90 | 0.01110629 | 0.01184571 | 0.0005046678 | 0.04320321 | 0.0004717735 | 1.159065 | 0.3757559
Kool Mµ Max "A" Blocks, Round Blocks, Cylinders | 26 | 0.01 | 3.44438e-08 | 2.205 | 98.12% | 25.51016 |  | 40 | 29.17313 | 1.602 | 1.239483 | 1603.794 | Kool Mµ Max "A" Blocks, Round Blocks, Cylinders | 26 | 0.05719983 | 0.007189936 | 0.0001582736 | 0.0324347 | 0.0001269679 | 1.610147 | 0.1261225
| 40 | 0.01 | 2.5e-07 | 2 | 94.12% | 37.64706 |  | 60 | 16.60391 | 1.602 | 1.372748 | 1603.794 |  | 40 | 0.05132249 | 0.009086309 | 0.0001674485 | 0.02708745 | 0.0001300704 | 1.535091 | 0.1951537
| 60 | 0.01 | 3.716837e-06 | 1.664401 | 80% | 48 | XFlux Blocks, Round Blocks, Cylinders | 26 | 167.38 | 2.015 | 1.41 | 439.0235 |  | 60 | 0.01986158 | 0.01131757 | 0.0003775893 | 0.04674334 | 0.0003001039 | 1.308847 | 0.2762688
Kool Mµ Hƒ Blocks, Round Blocks, Cylinders | 26 | 0.01 | 3.444381e-08 | 2.205338 | 98.11% | 25.50953 |  | 33 | 167.4 | 2.015 | 1.47 | 733.2688 | Kool Mµ Hƒ Blocks, Round Blocks, Cylinders | 26 | 0.01916623 | 0.01222689 | 0.0003348051 | 0.0659371 | 0.0002681665 | 1.690278 | 0.1273334
| 40 | 0.01 | 1.395038e-06 | 1.709511 | 89.93% | 35.97309 |  | 40 | 167.4 | 2.015 | 1.47 | 478.6967 |  | 40 | 0.02007661 | 0.01117584 | 0.0003549946 | 0.05742147 | 0.0002819941 | 1.446329 | 0.1928184
| 60 | 0.01 | 3.716837e-06 | 1.664401 | 80% | 48 |  | 60 | 167.4 | 2.015 | 1.47 | 478.6967 |  | 60 | 0.01986158 | 0.01131757 | 0.0003775893 | 0.04674334 | 0.0003001039 | 1.308847 | 0.2762688
XFlux Blocks, Round Blocks, Cylinders | 26 | 0.01 | 5.53672e-09 | 2.341511478 | 99.48% | 25.86382 | High DC Bias XFlux Blocks, Round Blocks, Cylinders | 26 | 171.06 | 2.388 | 1.68 | 478.6967 | XFlux Blocks, Round Blocks, Cylinders | 26 | 0.05898542 | 0.008233771 | 0.0001705796 | 0.03856379 | 0.0001042476 | 1.65179 | 0.1230929
| 33 | 0.01 | 3.25863e-09 | 2.582510235 | 99.21% | 32.73956 |  | 33 | 171.06 | 2.388 | 1.68 |  |  | 33 | 0.1514786 | 0.01607429 | 0.0003424642 | 0.05022801 | 0.0002544222 | 2.218808 | 0.1591183
| 5030B033HT20, 6020B033, 6030B033HT20, 7020B033, 7030B033, 8030B033 | [6 empty] | 40 | 171.06 | 2.388 | 1.68 |  |  | 5030B033HT20, 6020B033, 6030B033HT20, 7020B033, 7030B033, 8030B033
| 33 | 0.01 | 2.20763e-09 | 2.563383528 | 99.5% | 32.8358 |  | 60 | 171.06 | 2.388 | 1.68 |  |  | 33 | 0.1463491 | 0.01708407 | 0.0003255417 | 0.05569268 | 0.0002402193 | 2.276629 | 0.1341143
| 40 | 0.01 | 1.84851e-08 | 2.374003551 | 98.04% | 39.21719 | High Flux Blocks, Round Blocks, Cylinders | 26 | 725.25 | 2.218 | 1 |  |  | 40 | 0.1430667 | 0.01714392 | 0.0003707676 | 0.04787648 | 0.0002777942 | 2.171386 | 0.1953348
| 60 | 0.01 | 4.85812e-08 | 2.382270208 | 94.86% | 56.91604 |  | 60 | 579.78 | 2.218 | 1.16 |  |  | 60 | 0.05738588 | 0.009995232 | 0.0002054124 | 0.02271929 | 0.0001368466 | 1.451523 | 0.2957897
High DC Bias XFlux Blocks, Round Blocks, Cylinders | 26 | 0.01 | 5.51434e-09 | 2.31885 | 99.52% | 25.87582 | Edge Blocks, Round Blocks, Cylinders | 26 | 137.5349 | 2.26263 | 1.402139 |  | High DC Bias XFlux Blocks, Round Blocks, Cylinders | 26 | 0.1475392 | 0.01608943 | 0.0002942712 | 0.05953674 | 0.0001978957 | 2.131753 | 0.1252882
| 33 | 0.01 | 2.76489e-09 | 2.5543663 | 99.4% | 32.80168 |  | 40 | 137.5349 | 2.26263 | 1.402139 |  |  | 33 | 0.1507985 | 0.0155756 | 0.0003085238 | 0.04855863 | 0.0002146609 | 2.17642 | 0.1585325
| 5030B033HT20, 6020B033, 6030B033HT20, 7020B033, 7030B033, 8030B033 | [6 empty] | 60 | 137.5349 | 2.26263 | 1.402139 |  |  | 5030B033HT20, 6020B033, 6030B033HT20, 7020B033, 7030B033, 8030B033
| 33 | 0.01 | 1.03082e-09 | 2.653084949 | 99.67% | 32.89091 | [7 empty] | 33 | 0.1504505 | 0.01546272 | 0.0003035851 | 0.05381976 | 0.0002126029 | 2.1875 | 0.1336202
| 40 | 0.01 | 2.94679e-09 | 2.628769 | 99.15% | 39.65811 |  | Unit Conversion | [5 empty] | 40 | 0.1562677 | 0.01507854 | 0.0003233672 | 0.04311946 | 0.0002233745 | 2.132592 | 0.1932842
| 60 | 0.01 | 3.3246e-09 | 2.802314 | 98.12% | 58.87101 |  | Tesla |  | Gauss |  |  |  | 60 | 0.1565755 | 0.01531774 | 0.0003447535 | 0.03348511 | 0.0002336422 | 2.02329 | 0.295712
High Flux Blocks, Round Blocks, Cylinders | 26 | 0.01 | 5.016974e-10 | 2.835847 | 99.67% | 25.91449 |  | 1 |  | 10000 |  |  | High Flux Blocks, Round Blocks, Cylinders | 26 | 0.02808517 | 0.01 | 0.0002060811 | 0.04237148 | 0.0001443897 | 1.737567 | 0.1233236
| 60 | 0.01 | 1.659582e-08 | 2.536475 | 96.73% | 58.03622 | [7 empty] | 60 | 0.02875702 | 0.01000045 | 0.0002447582 | 0.02775365 | 0.0001420593 | 1.378676 | 0.2983136
Edge Blocks, Round Blocks, Cylinders | 26 | 0.01 | 2.129404e-10 | 2.871056 | 99.84% | 25.95828 | [6 empty] | Edge Blocks, Round Blocks, Cylinders | 26 | 0.0272087 | 0.01085077 | 0.0002084844 | 0.04544042 | 0.0001296069 | 1.774814 | 0.1203976
| 40 | 0.01 | 4.921543e-13 | 4.161241 | 99.94% | 39.97689 | [7 empty] | 40 | 0.0836039 | 0.005890167 | 0.0001776296 | 0.02468389 | 0.000100004 | 1.50114 | 0.1901634
| 60 | 0.01 | 6.538822e-10 | 3.067124 | 98.95% | 59.36903 | [7 empty] | 60 | 0.08064355 | 0.007744364 | 0.000273489 | 0.02674442 | 0.0001483284 | 1.428811 | 0.2947115
| Unit Conversion | [12 empty] | Unit Conversion
| Oersted |  |  | AT/cm | [9 empty] | Oersteds |  |  |  | AT/cm
| 1.2566 |  |  | 1 | [9 empty] | 1.2566 |  |  |  | 1
〖%𝜇〗_𝑖= 1/(𝑎+𝑏𝐻^𝑐 )
〖%𝜇〗_𝑖= 1/(𝑎+𝑏𝐻^𝑐 )
𝐵=[(𝑎+𝑏𝐻+𝑐𝐻^2)/(1+𝑑𝐻+𝑒𝐻^2 )]^𝑥
𝑃_𝐿=𝑎𝐵^𝑏 𝑓^𝑐
∆𝜇/𝜇_𝑖 =𝑎+𝑏𝑓+𝑐𝑓^2+𝑑𝑓^3+𝑒𝑓^4
∆𝜇/𝜇_𝑖 =𝑎+𝑏𝑇+𝑐𝑇^2+𝑑𝑇^3+𝑒𝑇^4
〖%𝜇〗_𝑖= 1/(𝑎+𝑏𝐻^𝑐 )
〖%𝜇〗_𝑖= 1/(𝑎+𝑏𝐻^𝑐 )
𝐵=[(𝑎+𝑏𝐻+𝑐𝐻^2)/(1+𝑑𝐻+𝑒𝐻^2 )]^𝑥
𝑃_𝐿=𝑎𝐵^𝑏 𝑓^𝑐
〖%𝜇〗_𝑖= 1/(𝑎+𝑏𝐻^𝑐 )
〖%𝜇〗_𝑖= 1/(𝑎+𝑏𝐻^𝑐 )
𝐵=[(𝑎+𝑏𝐻+𝑐𝐻^2)/(1+𝑑𝐻+𝑒𝐻^2 )]^𝑥
𝑃_𝐿=𝑎𝐵^𝑏 𝑓^𝑐
∆𝜇/𝜇_𝑖 =𝑎+𝑏𝑓+𝑐𝑓^2+𝑑𝑓^3+𝑒𝑓^4
∆𝜇/𝜇_𝑖 =𝑎+𝑏𝑇+𝑐𝑇^2+𝑑𝑇^3+𝑒𝑇^4
〖%𝜇〗_𝑖= 1/(𝑎+𝑏𝐻^𝑐 )
〖%𝜇〗_𝑖= 1/(𝑎+𝑏𝐻^𝑐 )
𝐵=[(𝑎+𝑏𝐻+𝑐𝐻^2)/(1+𝑑𝐻+𝑒𝐻^2 )]^𝑥