## Página1
Material | f(KHz) | B(mT) | T[ºC] | P(kW/m^3)
1 | 20 | 50 | 40 | 1.035965 | 0.01534514313 | 4.590607041 | -0.1009020377 | 2 | 217
1 | 20 | 50 | 50 | 0.9468281 | -0.02372886214 | 3.975234706 | 0.2052985869 | 218 | 361
1 | 20 | 50 | 60 | 0.8779311 | -0.05653957937 | 3.793382189 | 0.0800909152 | 362 | 505
1 | 20 | 50 | 70 | 0.8292741 | -0.08130191556 | 4.071810863 | 0.2810115048 | 506 | 685
1 | 20 | 50 | 80 | 0.8008571 | -0.09644498059 | 3.967781908 | 0.5987905068 | 686 | 894
1 | 20 | 50 | 90 | 0.7926801 | -0.1009020377 | 3.959375337 | 0.3979400087 | 895 | 1103
1 | 20 | 50 | 100 | 0.8047432 | -0.09434270388 | 3.880241776 | 0.2833012287 | 1104 | 1312
1 | 20 | 50 | 110 | 0.8370462 | -0.07725055296 | 3.602059991 | 0.04921802267 | 1313 | 1521
1 | 20 | 50 | 120 | 0.8895893 | -0.05081043753 | 3.552233704 | -0.1307682803 | 1522 | 1730
1 | 20 | 100 | 40 | 7.626259 | 0.8823115306 | 3.617943435 | 0.383815366 | 1731 | 1939
1 | 20 | 100 | 50 | 6.970076 | 0.8432375254 | 3.804654553 | -0.004364805402 | 1940 | 2148
1 | 20 | 100 | 60 | 6.462891 | 0.8104268081 | 3.451939869 | -0.03151705145 | 2149 | 2357
1 | 20 | 100 | 70 | 6.104702 | 0.7856644719
1 | 20 | 100 | 80 | 5.89551 | 0.7705214069
1 | 20 | 100 | 90 | 5.835316 | 0.7660643498
1 | 20 | 100 | 100 | 5.924118 | 0.7726236836
1 | 20 | 100 | 110 | 6.161917 | 0.7897158346
1 | 20 | 100 | 120 | 6.548713 | 0.81615595
1 | 20 | 200 | 40 | 56.14071 | 1.749277918
1 | 20 | 200 | 50 | 51.31022 | 1.710203913
1 | 20 | 200 | 60 | 47.57658 | 1.677393196
1 | 20 | 200 | 70 | 44.93977 | 1.652630859
1 | 20 | 200 | 80 | 43.39981 | 1.637487794
1 | 20 | 200 | 90 | 42.95668 | 1.633030737
1 | 20 | 200 | 100 | 43.6104 | 1.639590071
1 | 20 | 200 | 110 | 45.36096 | 1.656682222
1 | 20 | 200 | 120 | 48.20836 | 1.683122337
1 | 20 | 300 | 40 | 180.4765 | 2.256420744
1 | 20 | 300 | 50 | 164.9479 | 2.217346739
1 | 20 | 300 | 60 | 152.9453 | 2.184536022
1 | 20 | 300 | 70 | 144.4687 | 2.159773686
1 | 20 | 300 | 80 | 139.5181 | 2.144630621
1 | 20 | 300 | 90 | 138.0936 | 2.140173563
1 | 20 | 300 | 100 | 140.1951 | 2.146732897
1 | 20 | 300 | 110 | 145.8227 | 2.163825048
1 | 20 | 300 | 120 | 154.9763 | 2.190265164
1 | 50 | 50 | 40 | 3.805572 | 0.5804199554
1 | 50 | 50 | 50 | 3.478131 | 0.5413459502
1 | 50 | 50 | 60 | 3.225041 | 0.5085352329
1 | 50 | 50 | 70 | 3.046302 | 0.4837728967
1 | 50 | 50 | 80 | 2.941913 | 0.4686298317
1 | 50 | 50 | 90 | 2.911875 | 0.4641727746
1 | 50 | 50 | 100 | 2.956188 | 0.4707321084
1 | 50 | 50 | 110 | 3.074852 | 0.4878242594
1 | 50 | 50 | 120 | 3.267867 | 0.5142643748
1 | 50 | 100 | 40 | 28.01472 | 1.447386343
1 | 50 | 100 | 50 | 25.60427 | 1.408312338
1 | 50 | 100 | 60 | 23.74114 | 1.37550162
1 | 50 | 100 | 70 | 22.42535 | 1.350739284
1 | 50 | 100 | 80 | 21.6569 | 1.335596219
1 | 50 | 100 | 90 | 21.43577 | 1.331139162
1 | 50 | 100 | 100 | 21.76198 | 1.337698496
1 | 50 | 100 | 110 | 22.63553 | 1.354790647
1 | 50 | 100 | 120 | 24.05641 | 1.381230762
1 | 50 | 200 | 40 | 206.2304 | 2.31435273
1 | 50 | 200 | 50 | 188.4858 | 2.275278725
1 | 50 | 200 | 60 | 174.7705 | 2.242468008
1 | 50 | 200 | 70 | 165.0843 | 2.217705672
1 | 50 | 200 | 80 | 159.4273 | 2.202562607
1 | 50 | 200 | 90 | 157.7995 | 2.19810555
1 | 50 | 200 | 100 | 160.2009 | 2.204664883
1 | 50 | 200 | 110 | 166.6315 | 2.221757034
1 | 50 | 200 | 120 | 177.0913 | 2.24819715
1 | 50 | 300 | 40 | 662.9726 | 2.821495557
1 | 50 | 300 | 50 | 605.9287 | 2.782421551
1 | 50 | 300 | 60 | 561.8376 | 2.749610834
1 | 50 | 300 | 70 | 530.6993 | 2.724848498
1 | 50 | 300 | 80 | 512.5136 | 2.709705433
1 | 50 | 300 | 90 | 507.2807 | 2.705248376
1 | 50 | 300 | 100 | 515.0006 | 2.71180771
1 | 50 | 300 | 110 | 535.6731 | 2.72889986
1 | 50 | 300 | 120 | 569.2984 | 2.755339976
1 | 100 | 50 | 40 | 10.18316 | 1.007882549
1 | 100 | 50 | 50 | 9.306975 | 0.968808544
1 | 100 | 50 | 60 | 8.629742 | 0.9359978268
1 | 100 | 50 | 70 | 8.151462 | 0.9112354906
1 | 100 | 50 | 80 | 7.872133 | 0.8960924256
1 | 100 | 50 | 90 | 7.791756 | 0.8916353684
1 | 100 | 50 | 100 | 7.910332 | 0.8981947023
1 | 100 | 50 | 110 | 8.227859 | 0.9152868532
1 | 100 | 50 | 120 | 8.744339 | 0.9417269686
1 | 100 | 100 | 40 | 74.96334 | 1.874848937
1 | 100 | 100 | 50 | 68.51331 | 1.835774932
1 | 100 | 100 | 60 | 63.52786 | 1.802964214
1 | 100 | 100 | 70 | 60.00699 | 1.778201878
1 | 100 | 100 | 80 | 57.95072 | 1.763058813
1 | 100 | 100 | 90 | 57.35902 | 1.758601756
1 | 100 | 100 | 100 | 58.23192 | 1.76516109
1 | 100 | 100 | 110 | 60.5694 | 1.782253241
1 | 100 | 100 | 120 | 64.37146 | 1.808693356
1 | 100 | 200 | 40 | 551.8427 | 2.741815324
1 | 100 | 200 | 50 | 504.3608 | 2.702741319
1 | 100 | 200 | 60 | 467.6604 | 2.669930602
1 | 100 | 200 | 70 | 441.7416 | 2.645168266
1 | 100 | 200 | 80 | 426.6043 | 2.630025201
1 | 100 | 200 | 90 | 422.2485 | 2.625568143
1 | 100 | 200 | 100 | 428.6743 | 2.632127477
1 | 100 | 200 | 110 | 445.8817 | 2.649219628
1 | 100 | 200 | 120 | 473.8706 | 2.675659744
1 | 100 | 300 | 40 | 1774.019 | 3.24895815
1 | 100 | 300 | 50 | 1621.378 | 3.209884145
1 | 100 | 300 | 60 | 1503.396 | 3.177073428
1 | 100 | 300 | 70 | 1420.074 | 3.152311092
1 | 100 | 300 | 80 | 1371.412 | 3.137168027
1 | 100 | 300 | 90 | 1357.41 | 3.13271097
1 | 100 | 300 | 100 | 1378.067 | 3.139270303
1 | 100 | 300 | 110 | 1433.384 | 3.156362454
1 | 100 | 300 | 120 | 1523.36 | 3.18280257
1 | 200 | 50 | 40 | 44.25536 | 1.645965847
1 | 200 | 50 | 50 | 40.27475 | 1.605032846
1 | 200 | 50 | 60 | 37.02527 | 1.568498279
1 | 200 | 50 | 70 | 34.50693 | 1.537906327
1 | 200 | 50 | 80 | 32.71972 | 1.514809562
1 | 200 | 50 | 90 | 31.66364 | 1.500560829
1 | 200 | 50 | 100 | 31.33869 | 1.496080862
1 | 200 | 50 | 110 | 31.74488 | 1.501673637
1 | 200 | 50 | 120 | 32.88219 | 1.516960768
1 | 200 | 100 | 40 | 287.5722 | 2.458746835
1 | 200 | 100 | 50 | 261.7061 | 2.417813834
1 | 200 | 100 | 60 | 240.5909 | 2.381279267
1 | 200 | 100 | 70 | 224.2267 | 2.350687315
1 | 200 | 100 | 80 | 212.6134 | 2.32759055
1 | 200 | 100 | 90 | 205.7509 | 2.313341817
1 | 200 | 100 | 100 | 203.6394 | 2.30886185
1 | 200 | 100 | 110 | 206.2788 | 2.314454625
1 | 200 | 100 | 120 | 213.6691 | 2.329741756
1 | 200 | 200 | 40 | 1868.649 | 3.271527823
1 | 200 | 200 | 50 | 1700.571 | 3.230594823
1 | 200 | 200 | 60 | 1563.365 | 3.194060256
1 | 200 | 200 | 70 | 1457.029 | 3.163468303
1 | 200 | 200 | 80 | 1381.566 | 3.140371539
1 | 200 | 200 | 90 | 1336.974 | 3.126122805
1 | 200 | 200 | 100 | 1323.253 | 3.121642838
1 | 200 | 200 | 110 | 1340.404 | 3.127235613
1 | 200 | 200 | 120 | 1388.426 | 3.142522745
1 | 200 | 300 | 40 | 5584.37 | 3.746974223
1 | 200 | 300 | 50 | 5082.077 | 3.706041222
1 | 200 | 300 | 60 | 4672.041 | 3.669506655
1 | 200 | 300 | 70 | 4354.263 | 3.638914703
1 | 200 | 300 | 80 | 4128.744 | 3.615817938
1 | 200 | 300 | 90 | 3995.482 | 3.601569205
1 | 200 | 300 | 100 | 3954.479 | 3.597089238
1 | 200 | 300 | 110 | 4005.733 | 3.602682013
1 | 200 | 300 | 120 | 4149.246 | 3.617969144
1 | 300 | 50 | 40 | 104.5392 | 2.019279316
1 | 300 | 50 | 50 | 95.13631 | 1.978346315
1 | 300 | 50 | 60 | 87.46046 | 1.941811748
1 | 300 | 50 | 70 | 81.51167 | 1.911219796
1 | 300 | 50 | 80 | 77.28995 | 1.888123031
1 | 300 | 50 | 90 | 74.7953 | 1.873874298
1 | 300 | 50 | 100 | 74.02771 | 1.869394331
1 | 300 | 50 | 110 | 74.98719 | 1.874987106
1 | 300 | 50 | 120 | 77.67374 | 1.890274237
1 | 300 | 100 | 40 | 679.298 | 2.832060304
1 | 300 | 100 | 50 | 618.1976 | 2.791127303
1 | 300 | 100 | 60 | 568.3197 | 2.754592736
1 | 300 | 100 | 70 | 529.6644 | 2.724000784
1 | 300 | 100 | 80 | 502.2316 | 2.70090402
1 | 300 | 100 | 90 | 486.0213 | 2.686655286
1 | 300 | 100 | 100 | 481.0335 | 2.682175319
1 | 300 | 100 | 110 | 487.2682 | 2.687768094
1 | 300 | 100 | 120 | 504.7255 | 2.703055225
1 | 300 | 200 | 40 | 4414.091 | 3.644841292
1 | 300 | 200 | 50 | 4017.06 | 3.603908292
1 | 300 | 200 | 60 | 3692.953 | 3.567373725
1 | 300 | 200 | 70 | 3441.769 | 3.536781772
1 | 300 | 200 | 80 | 3263.51 | 3.513685008
1 | 300 | 200 | 90 | 3158.176 | 3.499436274
1 | 300 | 200 | 100 | 3125.765 | 3.494956307
1 | 300 | 200 | 110 | 3166.278 | 3.500549082
1 | 300 | 200 | 120 | 3279.716 | 3.515836214
1 | 300 | 300 | 40 | 13191.3 | 4.120287692
1 | 300 | 300 | 50 | 12004.79 | 4.079354691
1 | 300 | 300 | 60 | 11036.21 | 4.042820124
1 | 300 | 300 | 70 | 10285.57 | 4.012228172
1 | 300 | 300 | 80 | 9752.847 | 3.989131407
1 | 300 | 300 | 90 | 9438.059 | 3.974882674
1 | 300 | 300 | 100 | 9341.201 | 3.970402707
1 | 300 | 300 | 110 | 9462.273 | 3.975995482
1 | 300 | 300 | 120 | 9801.276 | 3.991282613
1 | 500 | 50 | 40 | 308.7441 | 2.489598665
1 | 500 | 50 | 50 | 280.9737 | 2.448665664
1 | 500 | 50 | 60 | 258.304 | 2.412131097
1 | 500 | 50 | 70 | 240.7349 | 2.381539145
1 | 500 | 50 | 80 | 228.2666 | 2.358442381
1 | 500 | 50 | 90 | 220.8989 | 2.344193647
1 | 500 | 50 | 100 | 218.632 | 2.33971368
1 | 500 | 50 | 110 | 221.4657 | 2.345306455
1 | 500 | 50 | 120 | 229.4001 | 2.360593586
1 | 500 | 100 | 40 | 2006.225 | 3.302379653
1 | 500 | 100 | 50 | 1825.772 | 3.261446653
1 | 500 | 100 | 60 | 1678.464 | 3.224912086
1 | 500 | 100 | 70 | 1564.3 | 3.194320133
1 | 500 | 100 | 80 | 1483.281 | 3.171223369
1 | 500 | 100 | 90 | 1435.406 | 3.156974635
1 | 500 | 100 | 100 | 1420.675 | 3.152494668
1 | 500 | 100 | 110 | 1439.088 | 3.158087443
1 | 500 | 100 | 120 | 1490.646 | 3.173374575
1 | 500 | 200 | 40 | 13036.49 | 4.115160642
1 | 500 | 200 | 50 | 11863.9 | 4.074227641
1 | 500 | 200 | 60 | 10906.69 | 4.037693074
1 | 500 | 200 | 70 | 10164.85 | 4.007101122
1 | 500 | 200 | 80 | 9638.387 | 3.984004357
1 | 500 | 200 | 90 | 9327.293 | 3.969755624
1 | 500 | 200 | 100 | 9231.572 | 3.965275657
1 | 500 | 200 | 110 | 9351.223 | 3.970868432
1 | 500 | 200 | 120 | 9686.248 | 3.986155563
1 | 500 | 300 | 40 | 38958.93 | 4.590607041
1 | 500 | 300 | 50 | 35454.72 | 4.54967404
1 | 500 | 300 | 60 | 32594.14 | 4.513139473
1 | 500 | 300 | 70 | 30377.18 | 4.482547521
1 | 500 | 300 | 80 | 28803.86 | 4.459450757
1 | 500 | 300 | 90 | 27874.18 | 4.445202023
1 | 500 | 300 | 100 | 27588.12 | 4.440722056
1 | 500 | 300 | 110 | 27945.69 | 4.446314831
1 | 500 | 300 | 120 | 28946.89 | 4.461601962
2 | 20 | 50 | 40 | 2.373115 | 0.3753187674
2 | 20 | 50 | 50 | 2.113103 | 0.324920596
2 | 20 | 50 | 60 | 1.90622 | 0.2801729863
2 | 20 | 50 | 70 | 1.752466 | 0.2436497173
2 | 20 | 50 | 80 | 1.651843 | 0.2179686447
2 | 20 | 50 | 90 | 1.604348 | 0.2052985869
2 | 20 | 50 | 100 | 1.609983 | 0.2068212839
2 | 20 | 50 | 110 | 1.668747 | 0.2223905903
2 | 20 | 50 | 120 | 1.780641 | 0.2505764109
2 | 20 | 100 | 40 | 15.96435 | 1.203151256
2 | 20 | 100 | 50 | 14.2152 | 1.152753084
2 | 20 | 100 | 60 | 12.82347 | 1.108005474
2 | 20 | 100 | 70 | 11.78914 | 1.071482205
2 | 20 | 100 | 80 | 11.11223 | 1.045801133
2 | 20 | 100 | 90 | 10.79272 | 1.033131075
2 | 20 | 100 | 100 | 10.83063 | 1.034653772
2 | 20 | 100 | 110 | 11.22595 | 1.050223078
2 | 20 | 100 | 120 | 11.97868 | 1.078408899
2 | 20 | 200 | 40 | 107.3949 | 2.030983744
2 | 20 | 200 | 50 | 95.62811 | 1.980585572
2 | 20 | 200 | 60 | 86.26566 | 1.935837962
2 | 20 | 200 | 70 | 79.30758 | 1.899314693
2 | 20 | 200 | 80 | 74.75386 | 1.873633621
2 | 20 | 200 | 90 | 72.6045 | 1.860963563
2 | 20 | 200 | 100 | 72.85951 | 1.86248626
2 | 20 | 200 | 110 | 75.51888 | 1.878055566
2 | 20 | 200 | 120 | 80.58262 | 1.906241387
2 | 20 | 300 | 40 | 327.5176 | 2.515234706
2 | 20 | 300 | 50 | 291.6329 | 2.464836535
2 | 20 | 300 | 60 | 263.0807 | 2.420088925
2 | 20 | 300 | 70 | 241.8609 | 2.383565656
2 | 20 | 300 | 80 | 227.9736 | 2.357884583
2 | 20 | 300 | 90 | 221.4188 | 2.345214526
2 | 20 | 300 | 100 | 222.1965 | 2.346737222
2 | 20 | 300 | 110 | 230.3067 | 2.362306529
2 | 20 | 300 | 120 | 245.7493 | 2.390492349
2 | 50 | 50 | 40 | 9.042972 | 0.9563111801
2 | 50 | 50 | 50 | 8.052171 | 0.9059130087
2 | 50 | 50 | 60 | 7.263825 | 0.861165399
2 | 50 | 50 | 70 | 6.677934 | 0.82464213
2 | 50 | 50 | 80 | 6.294497 | 0.7989610574
2 | 50 | 50 | 90 | 6.113515 | 0.7862909996
2 | 50 | 50 | 100 | 6.134988 | 0.7878136966
2 | 50 | 50 | 110 | 6.358915 | 0.803383003
2 | 50 | 50 | 120 | 6.785296 | 0.8315688235
2 | 50 | 100 | 40 | 60.83362 | 1.784143668
2 | 50 | 100 | 50 | 54.16834 | 1.733745497
2 | 50 | 100 | 60 | 48.865 | 1.688997887
2 | 50 | 100 | 70 | 44.92361 | 1.652474618
2 | 50 | 100 | 80 | 42.34416 | 1.626793545
2 | 50 | 100 | 90 | 41.12666 | 1.614123488
2 | 50 | 100 | 100 | 41.27111 | 1.615646185
2 | 50 | 100 | 110 | 42.77751 | 1.631215491
2 | 50 | 100 | 120 | 45.64585 | 1.659401312
2 | 50 | 200 | 40 | 409.2382 | 2.611976156
2 | 50 | 200 | 50 | 364.3997 | 2.561577985
2 | 50 | 200 | 60 | 328.7232 | 2.516830375
2 | 50 | 200 | 70 | 302.2088 | 2.480307106
2 | 50 | 200 | 80 | 284.8564 | 2.454626034
2 | 50 | 200 | 90 | 276.6661 | 2.441955976
2 | 50 | 200 | 100 | 277.6379 | 2.443478673
2 | 50 | 200 | 110 | 287.7716 | 2.459047979
2 | 50 | 200 | 120 | 307.0675 | 2.4872338
2 | 50 | 300 | 40 | 1248.036 | 3.096227119
2 | 50 | 300 | 50 | 1111.294 | 3.045828947
2 | 50 | 300 | 60 | 1002.493 | 3.001081338
2 | 50 | 300 | 70 | 921.6331 | 2.964558069
2 | 50 | 300 | 80 | 868.7144 | 2.938876996
2 | 50 | 300 | 90 | 843.7367 | 2.926206938
2 | 50 | 300 | 100 | 846.7001 | 2.927729635
2 | 50 | 300 | 110 | 877.6047 | 2.943298942
2 | 50 | 300 | 120 | 936.4504 | 2.971484762
2 | 100 | 50 | 40 | 24.87797 | 1.395814974
2 | 100 | 50 | 50 | 22.1522 | 1.345416802
2 | 100 | 50 | 60 | 19.98339 | 1.300669193
2 | 100 | 50 | 70 | 18.37156 | 1.264145924
2 | 100 | 50 | 80 | 17.31669 | 1.238464851
2 | 100 | 50 | 90 | 16.81879 | 1.225794793
2 | 100 | 50 | 100 | 16.87786 | 1.22731749
2 | 100 | 50 | 110 | 17.49391 | 1.242886797
2 | 100 | 50 | 120 | 18.66692 | 1.271072617
2 | 100 | 100 | 40 | 167.3584 | 2.223647462
2 | 100 | 100 | 50 | 149.0216 | 2.17324929
2 | 100 | 100 | 60 | 134.4317 | 2.128501681
2 | 100 | 100 | 70 | 123.5886 | 2.091978412
2 | 100 | 100 | 80 | 116.4923 | 2.066297339
2 | 100 | 100 | 90 | 113.1429 | 2.053627281
2 | 100 | 100 | 100 | 113.5403 | 2.055149978
2 | 100 | 100 | 110 | 117.6845 | 2.070719285
2 | 100 | 100 | 120 | 125.5756 | 2.098905105
2 | 100 | 200 | 40 | 1125.848 | 3.05147995
2 | 100 | 200 | 50 | 1002.494 | 3.001081778
2 | 100 | 200 | 60 | 904.3451 | 2.956334169
2 | 100 | 200 | 70 | 831.4017 | 2.9198109
2 | 100 | 200 | 80 | 783.6639 | 2.894129827
2 | 100 | 200 | 90 | 761.1316 | 2.881459769
2 | 100 | 200 | 100 | 763.8049 | 2.882982466
2 | 100 | 200 | 110 | 791.6838 | 2.898551773
2 | 100 | 200 | 120 | 844.7683 | 2.926737593
2 | 100 | 300 | 40 | 3433.451 | 3.535730912
2 | 100 | 300 | 50 | 3057.263 | 3.485332741
2 | 100 | 300 | 60 | 2757.942 | 3.440585131
2 | 100 | 300 | 70 | 2535.49 | 3.404061862
2 | 100 | 300 | 80 | 2389.906 | 3.37838079
2 | 100 | 300 | 90 | 2321.19 | 3.365710732
2 | 100 | 300 | 100 | 2329.343 | 3.367233429
2 | 100 | 300 | 110 | 2414.364 | 3.382802735
2 | 100 | 300 | 120 | 2576.253 | 3.410988556
2 | 200 | 50 | 40 | 68.44138 | 1.835318767
2 | 200 | 50 | 50 | 60.94255 | 1.784920596
2 | 200 | 50 | 60 | 54.97598 | 1.740172986
2 | 200 | 50 | 70 | 50.54169 | 1.703649717
2 | 200 | 50 | 80 | 47.63966 | 1.677968645
2 | 200 | 50 | 90 | 46.2699 | 1.665298587
2 | 200 | 50 | 100 | 46.43242 | 1.666821284
2 | 200 | 50 | 110 | 48.1272 | 1.68239059
2 | 200 | 50 | 120 | 51.35425 | 1.710576411
2 | 200 | 100 | 40 | 460.4169 | 2.663151256
2 | 200 | 100 | 50 | 409.9709 | 2.612753084
2 | 200 | 100 | 60 | 369.8328 | 2.568005474
2 | 200 | 100 | 70 | 340.0026 | 2.531482205
2 | 200 | 100 | 80 | 320.4801 | 2.505801133
2 | 200 | 100 | 90 | 311.2656 | 2.493131075
2 | 200 | 100 | 100 | 312.3588 | 2.494653772
2 | 200 | 100 | 110 | 323.7599 | 2.510223078
2 | 200 | 100 | 120 | 345.4689 | 2.538408899
2 | 200 | 200 | 40 | 3097.303 | 3.490983744
2 | 200 | 200 | 50 | 2757.945 | 3.440585572
2 | 200 | 200 | 60 | 2487.929 | 3.395837962
2 | 200 | 200 | 70 | 2287.256 | 3.359314693
2 | 200 | 200 | 80 | 2155.925 | 3.333633621
2 | 200 | 200 | 90 | 2093.937 | 3.320963563
2 | 200 | 200 | 100 | 2101.291 | 3.32248626
2 | 200 | 200 | 110 | 2177.988 | 3.338055566
2 | 200 | 200 | 120 | 2324.028 | 3.366241387
2 | 200 | 300 | 40 | 9445.712 | 3.975234706
2 | 200 | 300 | 50 | 8410.785 | 3.924836535
2 | 200 | 300 | 60 | 7587.329 | 3.880088925
2 | 200 | 300 | 70 | 6975.344 | 3.843565656
2 | 200 | 300 | 80 | 6574.831 | 3.817884583
2 | 200 | 300 | 90 | 6385.788 | 3.805214526
2 | 200 | 300 | 100 | 6408.217 | 3.806737222
2 | 200 | 300 | 110 | 6642.117 | 3.822306529
2 | 200 | 300 | 120 | 7087.488 | 3.850492349
3 | 20 | 50 | 40 | 1.207038 | 0.08172109603
3 | 20 | 50 | 50 | 1.202516 | 0.0800909152
3 | 20 | 50 | 60 | 1.256372 | 0.09911839469
3 | 20 | 50 | 70 | 1.368607 | 0.1362788399
3 | 20 | 50 | 80 | 1.539221 | 0.1873008848
3 | 20 | 50 | 90 | 1.768213 | 0.2475344873
3 | 20 | 50 | 100 | 2.055583 | 0.3129350491
3 | 20 | 50 | 110 | 2.401332 | 0.380452251
3 | 20 | 50 | 120 | 2.80546 | 0.4480040629
3 | 20 | 100 | 40 | 6.82804 | 0.8342960852
3 | 20 | 100 | 50 | 6.802459 | 0.8326659044
3 | 20 | 100 | 60 | 7.107116 | 0.8516933838
3 | 20 | 100 | 70 | 7.742012 | 0.8888538291
3 | 20 | 100 | 80 | 8.707147 | 0.939875874
3 | 20 | 100 | 90 | 10.00252 | 1.000109476
3 | 20 | 100 | 100 | 11.62813 | 1.065510038
3 | 20 | 100 | 110 | 13.58399 | 1.13302724
3 | 20 | 100 | 120 | 15.87008 | 1.200579052
3 | 20 | 200 | 40 | 38.62523 | 1.586871074
3 | 20 | 200 | 50 | 38.48052 | 1.585240894
3 | 20 | 200 | 60 | 40.20392 | 1.604268373
3 | 20 | 200 | 70 | 43.79543 | 1.641428818
3 | 20 | 200 | 80 | 49.25506 | 1.692450863
3 | 20 | 200 | 90 | 56.5828 | 1.752684466
3 | 20 | 200 | 100 | 65.77866 | 1.818085027
3 | 20 | 200 | 110 | 76.84263 | 1.885602229
3 | 20 | 200 | 120 | 89.77472 | 1.953154041
3 | 20 | 300 | 40 | 106.4386 | 2.027099222
3 | 20 | 300 | 50 | 106.0398 | 2.025469041
3 | 20 | 300 | 60 | 110.789 | 2.044496521
3 | 20 | 300 | 70 | 120.686 | 2.081656966
3 | 20 | 300 | 80 | 135.731 | 2.132679011
3 | 20 | 300 | 90 | 155.9239 | 2.192912613
3 | 20 | 300 | 100 | 181.2647 | 2.258313175
3 | 20 | 300 | 110 | 211.7534 | 2.325830377
3 | 20 | 300 | 120 | 247.39 | 2.393382189
3 | 50 | 50 | 40 | 4.353486 | 0.6388371082
3 | 50 | 50 | 50 | 4.337175 | 0.6372069273
3 | 50 | 50 | 60 | 4.531421 | 0.6562344068
3 | 50 | 50 | 70 | 4.936224 | 0.6933948521
3 | 50 | 50 | 80 | 5.551584 | 0.744416897
3 | 50 | 50 | 90 | 6.3775 | 0.8046504995
3 | 50 | 50 | 100 | 7.413974 | 0.8700510613
3 | 50 | 50 | 110 | 8.661004 | 0.9375682632
3 | 50 | 50 | 120 | 10.11859 | 1.005120075
3 | 50 | 100 | 40 | 24.62703 | 1.391412097
3 | 50 | 100 | 50 | 24.53477 | 1.389781917
3 | 50 | 100 | 60 | 25.63359 | 1.408809396
3 | 50 | 100 | 70 | 27.9235 | 1.445969841
3 | 50 | 100 | 80 | 31.4045 | 1.496991886
3 | 50 | 100 | 90 | 36.07659 | 1.557225489
3 | 50 | 100 | 100 | 41.93977 | 1.62262605
3 | 50 | 100 | 110 | 48.99404 | 1.690143252
3 | 50 | 100 | 120 | 57.2394 | 1.757695064
3 | 50 | 200 | 40 | 139.3115 | 2.143987086
3 | 50 | 200 | 50 | 138.7896 | 2.142356906
3 | 50 | 200 | 60 | 145.0055 | 2.161384385
3 | 50 | 200 | 70 | 157.9592 | 2.19854483
3 | 50 | 200 | 80 | 177.6507 | 2.249566875
3 | 50 | 200 | 90 | 204.08 | 2.309800478
3 | 50 | 200 | 100 | 237.2472 | 2.37520104
3 | 50 | 200 | 110 | 277.1521 | 2.442718241
3 | 50 | 200 | 120 | 323.7949 | 2.510270053
3 | 50 | 300 | 40 | 383.8975 | 2.584215234
3 | 50 | 300 | 50 | 382.4591 | 2.582585053
3 | 50 | 300 | 60 | 399.5881 | 2.601612533
3 | 50 | 300 | 70 | 435.2843 | 2.638772978
3 | 50 | 300 | 80 | 489.5477 | 2.689795023
3 | 50 | 300 | 90 | 562.3784 | 2.750028625
3 | 50 | 300 | 100 | 653.7763 | 2.815429187
3 | 50 | 300 | 110 | 763.7415 | 2.882946389
3 | 50 | 300 | 120 | 892.2739 | 2.950498201
3 | 100 | 50 | 40 | 11.48892 | 1.060279102
3 | 100 | 50 | 50 | 11.44587 | 1.058648921
3 | 100 | 50 | 60 | 11.95849 | 1.077676401
3 | 100 | 50 | 70 | 13.02677 | 1.114836846
3 | 100 | 50 | 80 | 14.65072 | 1.165858891
3 | 100 | 50 | 90 | 16.83032 | 1.226092493
3 | 100 | 50 | 100 | 19.56559 | 1.291493055
3 | 100 | 50 | 110 | 22.85653 | 1.359010257
3 | 100 | 50 | 120 | 26.70312 | 1.426562069
3 | 100 | 100 | 40 | 64.99113 | 1.812854091
3 | 100 | 100 | 50 | 64.74764 | 1.81122391
3 | 100 | 100 | 60 | 67.64744 | 1.83025139
3 | 100 | 100 | 70 | 73.69056 | 1.867411835
3 | 100 | 100 | 80 | 82.87697 | 1.91843388
3 | 100 | 100 | 90 | 95.20669 | 1.978667483
3 | 100 | 100 | 100 | 110.6797 | 2.044068044
3 | 100 | 100 | 110 | 129.296 | 2.111585246
3 | 100 | 100 | 120 | 151.0557 | 2.179137058
3 | 100 | 200 | 40 | 367.6454 | 2.56542908
3 | 100 | 200 | 50 | 366.2679 | 2.5637989
3 | 100 | 200 | 60 | 382.6717 | 2.582826379
3 | 100 | 200 | 70 | 416.8567 | 2.619986824
3 | 100 | 200 | 80 | 468.823 | 2.671008869
3 | 100 | 200 | 90 | 538.5704 | 2.731242472
3 | 100 | 200 | 100 | 626.099 | 2.796643034
3 | 100 | 200 | 110 | 731.4089 | 2.864160235
3 | 100 | 200 | 120 | 854.5 | 2.931712047
3 | 100 | 300 | 40 | 1013.111 | 3.005657228
3 | 100 | 300 | 50 | 1009.316 | 3.004027047
3 | 100 | 300 | 60 | 1054.519 | 3.023054527
3 | 100 | 300 | 70 | 1148.722 | 3.060214972
3 | 100 | 300 | 80 | 1291.924 | 3.111237017
3 | 100 | 300 | 90 | 1484.125 | 3.171470619
3 | 100 | 300 | 100 | 1725.326 | 3.236871181
3 | 100 | 300 | 110 | 2015.526 | 3.304388383
3 | 100 | 300 | 120 | 2354.725 | 3.371940195
3 | 200 | 50 | 40 | 30.31943 | 1.481721096
3 | 200 | 50 | 50 | 30.20584 | 1.480090915
3 | 200 | 50 | 60 | 31.55865 | 1.499118395
3 | 200 | 50 | 70 | 34.37786 | 1.53627884
3 | 200 | 50 | 80 | 38.66347 | 1.587300885
3 | 200 | 50 | 90 | 44.41549 | 1.647534487
3 | 200 | 50 | 100 | 51.63391 | 1.712935049
3 | 200 | 50 | 110 | 60.31874 | 1.780452251
3 | 200 | 50 | 120 | 70.46997 | 1.848004063
3 | 200 | 100 | 40 | 171.5126 | 2.234296085
3 | 200 | 100 | 50 | 170.87 | 2.232665904
3 | 200 | 100 | 60 | 178.5227 | 2.251693384
3 | 200 | 100 | 70 | 194.4705 | 2.288853829
3 | 200 | 100 | 80 | 218.7136 | 2.339875874
3 | 200 | 100 | 90 | 251.252 | 2.400109476
3 | 200 | 100 | 100 | 292.0855 | 2.465510038
3 | 200 | 100 | 110 | 341.2143 | 2.53302724
3 | 200 | 100 | 120 | 398.6383 | 2.600579052
3 | 200 | 200 | 40 | 970.2219 | 2.986871074
3 | 200 | 200 | 50 | 966.5869 | 2.985240894
3 | 200 | 200 | 60 | 1009.877 | 3.004268373
3 | 200 | 200 | 70 | 1100.092 | 3.041428818
3 | 200 | 200 | 80 | 1237.231 | 3.092450863
3 | 200 | 200 | 90 | 1421.296 | 3.152684466
3 | 200 | 200 | 100 | 1652.285 | 3.218085027
3 | 200 | 200 | 110 | 1930.2 | 3.285602229
3 | 200 | 200 | 120 | 2255.039 | 3.353154041
3 | 200 | 300 | 40 | 2673.617 | 3.427099222
3 | 200 | 300 | 50 | 2663.6 | 3.425469041
3 | 200 | 300 | 60 | 2782.893 | 3.444496521
3 | 200 | 300 | 70 | 3031.496 | 3.481656966
3 | 200 | 300 | 80 | 3409.408 | 3.532679011
3 | 200 | 300 | 90 | 3916.631 | 3.592912613
3 | 200 | 300 | 100 | 4553.163 | 3.658313175
3 | 200 | 300 | 110 | 5319.005 | 3.725830377
3 | 200 | 300 | 120 | 6214.157 | 3.793382189
4 | 20 | 50 | 40 | 2.096602 | 0.321516002
4 | 20 | 50 | 50 | 2.023701 | 0.3061463979
4 | 20 | 50 | 60 | 1.968581 | 0.2941532953
4 | 20 | 50 | 70 | 1.931241 | 0.2858365612
4 | 20 | 50 | 80 | 1.911682 | 0.2814157269
4 | 20 | 50 | 90 | 1.909904 | 0.2810115048
4 | 20 | 50 | 100 | 1.925906 | 0.2846350745
4 | 20 | 50 | 110 | 1.959689 | 0.2921870709
4 | 20 | 50 | 120 | 2.011252 | 0.3034664611
4 | 20 | 100 | 40 | 11.37704 | 1.056029191
4 | 20 | 100 | 50 | 10.98145 | 1.040659587
4 | 20 | 100 | 60 | 10.68234 | 1.028666485
4 | 20 | 100 | 70 | 10.47972 | 1.020349751
4 | 20 | 100 | 80 | 10.37359 | 1.015928916
4 | 20 | 100 | 90 | 10.36394 | 1.015524694
4 | 20 | 100 | 100 | 10.45077 | 1.019148264
4 | 20 | 100 | 110 | 10.63409 | 1.02670026
4 | 20 | 100 | 120 | 10.91389 | 1.03797965
4 | 20 | 200 | 40 | 61.73655 | 1.790542381
4 | 20 | 200 | 50 | 59.58992 | 1.775172777
4 | 20 | 200 | 60 | 57.96685 | 1.763179674
4 | 20 | 200 | 70 | 56.86734 | 1.75486294
4 | 20 | 200 | 80 | 56.29141 | 1.750442106
4 | 20 | 200 | 90 | 56.23904 | 1.750037884
4 | 20 | 200 | 100 | 56.71024 | 1.753661453
4 | 20 | 200 | 110 | 57.705 | 1.76121345
4 | 20 | 200 | 120 | 59.22333 | 1.77249284
4 | 20 | 300 | 40 | 166.0371 | 2.220205053
4 | 20 | 300 | 50 | 160.2638 | 2.204835449
4 | 20 | 300 | 60 | 155.8986 | 2.192842346
4 | 20 | 300 | 70 | 152.9416 | 2.184525612
4 | 20 | 300 | 80 | 151.3926 | 2.180104778
4 | 20 | 300 | 90 | 151.2518 | 2.179700556
4 | 20 | 300 | 100 | 152.5191 | 2.183324125
4 | 20 | 300 | 110 | 155.1944 | 2.190876122
4 | 20 | 300 | 120 | 159.2779 | 2.202155512
4 | 50 | 50 | 40 | 5.462146 | 0.7373633111
4 | 50 | 50 | 50 | 5.272222 | 0.721993707
4 | 50 | 50 | 60 | 5.128621 | 0.7100006044
4 | 50 | 50 | 70 | 5.031342 | 0.7016838702
4 | 50 | 50 | 80 | 4.980386 | 0.6972630359
4 | 50 | 50 | 90 | 4.975753 | 0.6968588139
4 | 50 | 50 | 100 | 5.017442 | 0.7004823836
4 | 50 | 50 | 110 | 5.105454 | 0.70803438
4 | 50 | 50 | 120 | 5.239789 | 0.7193137701
4 | 50 | 100 | 40 | 29.63988 | 1.4718765
4 | 50 | 100 | 50 | 28.60928 | 1.456506896
4 | 50 | 100 | 60 | 27.83004 | 1.444513794
4 | 50 | 100 | 70 | 27.30216 | 1.43619706
4 | 50 | 100 | 80 | 27.02565 | 1.431776225
4 | 50 | 100 | 90 | 27.00051 | 1.431372003
4 | 50 | 100 | 100 | 27.22674 | 1.434995573
4 | 50 | 100 | 110 | 27.70432 | 1.442547569
4 | 50 | 100 | 120 | 28.43328 | 1.45382696
4 | 50 | 200 | 40 | 160.8384 | 2.20638969
4 | 50 | 200 | 50 | 155.2459 | 2.191020086
4 | 50 | 200 | 60 | 151.0174 | 2.179026983
4 | 50 | 200 | 70 | 148.1529 | 2.170710249
4 | 50 | 200 | 80 | 146.6525 | 2.166289415
4 | 50 | 200 | 90 | 146.516 | 2.165885193
4 | 50 | 200 | 100 | 147.7436 | 2.169508762
4 | 50 | 200 | 110 | 150.3352 | 2.177060759
4 | 50 | 200 | 120 | 154.2908 | 2.188340149
4 | 50 | 300 | 40 | 432.566 | 2.636052362
4 | 50 | 300 | 50 | 417.5253 | 2.620682758
4 | 50 | 300 | 60 | 406.153 | 2.608689655
4 | 50 | 300 | 70 | 398.4492 | 2.600372921
4 | 50 | 300 | 80 | 394.4138 | 2.595952087
4 | 50 | 300 | 90 | 394.0469 | 2.595547865
4 | 50 | 300 | 100 | 397.3484 | 2.599171435
4 | 50 | 300 | 110 | 404.3183 | 2.606723431
4 | 50 | 300 | 120 | 414.9567 | 2.618002821
4 | 100 | 50 | 40 | 11.27041 | 1.051939657
4 | 100 | 50 | 50 | 10.87853 | 1.036570052
4 | 100 | 50 | 60 | 10.58222 | 1.02457695
4 | 100 | 50 | 70 | 10.3815 | 1.016260216
4 | 100 | 50 | 80 | 10.27636 | 1.011839381
4 | 100 | 50 | 90 | 10.2668 | 1.011435159
4 | 100 | 50 | 100 | 10.35282 | 1.015058729
4 | 100 | 50 | 110 | 10.53442 | 1.022610725
4 | 100 | 50 | 120 | 10.8116 | 1.033890116
4 | 100 | 100 | 40 | 61.15794 | 1.786452846
4 | 100 | 100 | 50 | 59.03142 | 1.771083242
4 | 100 | 100 | 60 | 57.42356 | 1.759090139
4 | 100 | 100 | 70 | 56.33437 | 1.750773405
4 | 100 | 100 | 80 | 55.76383 | 1.746352571
4 | 100 | 100 | 90 | 55.71195 | 1.745948349
4 | 100 | 100 | 100 | 56.17873 | 1.749571918
4 | 100 | 100 | 110 | 57.16417 | 1.757123915
4 | 100 | 100 | 120 | 58.66827 | 1.768403305
4 | 100 | 200 | 40 | 331.8685 | 2.520966035
4 | 100 | 200 | 50 | 320.3291 | 2.505596431
4 | 100 | 200 | 60 | 311.6042 | 2.493603329
4 | 100 | 200 | 70 | 305.6938 | 2.485286595
4 | 100 | 200 | 80 | 302.5978 | 2.48086576
4 | 100 | 200 | 90 | 302.3163 | 2.480461538
4 | 100 | 200 | 100 | 304.8492 | 2.484085108
4 | 100 | 200 | 110 | 310.1967 | 2.491637104
4 | 100 | 200 | 120 | 318.3585 | 2.502916494
4 | 100 | 300 | 40 | 892.5421 | 2.950628707
4 | 100 | 300 | 50 | 861.5076 | 2.935259103
4 | 100 | 300 | 60 | 838.0424 | 2.923266001
4 | 100 | 300 | 70 | 822.1466 | 2.914949267
4 | 100 | 300 | 80 | 813.8201 | 2.910528432
4 | 100 | 300 | 90 | 813.063 | 2.91012421
4 | 100 | 300 | 100 | 819.8753 | 2.91374778
4 | 100 | 300 | 110 | 834.2568 | 2.921299776
4 | 100 | 300 | 120 | 856.2078 | 2.932579167
4 | 200 | 50 | 40 | 21.80862 | 1.338628113
4 | 200 | 50 | 50 | 20.55865 | 1.312994648
4 | 200 | 50 | 60 | 19.52055 | 1.290491982
4 | 200 | 50 | 70 | 18.6943 | 1.271709194
4 | 200 | 50 | 80 | 18.07991 | 1.257196264
4 | 200 | 50 | 90 | 17.67738 | 1.247417867
4 | 200 | 50 | 100 | 17.48671 | 1.242707998
4 | 200 | 50 | 110 | 17.50789 | 1.243233823
4 | 200 | 50 | 120 | 17.74093 | 1.248976472
4 | 200 | 100 | 40 | 183.1429 | 2.2627902
4 | 200 | 100 | 50 | 172.6461 | 2.237156734
4 | 200 | 100 | 60 | 163.9284 | 2.214654068
4 | 200 | 100 | 70 | 156.9897 | 2.195871281
4 | 200 | 100 | 80 | 151.8303 | 2.181358351
4 | 200 | 100 | 90 | 148.4499 | 2.171579953
4 | 200 | 100 | 100 | 146.8487 | 2.166870085
4 | 200 | 100 | 110 | 147.0266 | 2.16739591
4 | 200 | 100 | 120 | 148.9836 | 2.173138558
4 | 200 | 200 | 40 | 1537.986 | 3.186952286
4 | 200 | 200 | 50 | 1449.836 | 3.161318821
4 | 200 | 200 | 60 | 1376.627 | 3.138816155
4 | 200 | 200 | 70 | 1318.358 | 3.120033367
4 | 200 | 200 | 80 | 1275.03 | 3.105520438
4 | 200 | 200 | 90 | 1246.643 | 3.09574204
4 | 200 | 200 | 100 | 1233.196 | 3.091032171
4 | 200 | 200 | 110 | 1234.69 | 3.091557996
4 | 200 | 200 | 120 | 1251.125 | 3.097300645
4 | 200 | 300 | 40 | 5340.138 | 3.727552452
4 | 200 | 300 | 50 | 5034.067 | 3.701918986
4 | 200 | 300 | 60 | 4779.873 | 3.67941632
4 | 200 | 300 | 70 | 4577.555 | 3.660633533
4 | 200 | 300 | 80 | 4427.113 | 3.646120603
4 | 200 | 300 | 90 | 4328.548 | 3.636342205
4 | 200 | 300 | 100 | 4281.859 | 3.631632337
4 | 200 | 300 | 110 | 4287.046 | 3.632158162
4 | 200 | 300 | 120 | 4344.11 | 3.63790081
4 | 300 | 50 | 40 | 48.18219 | 1.682886524
4 | 300 | 50 | 50 | 45.42062 | 1.657253059
4 | 300 | 50 | 60 | 43.12711 | 1.634750393
4 | 300 | 50 | 70 | 41.30167 | 1.615967606
4 | 300 | 50 | 80 | 39.94429 | 1.601454676
4 | 300 | 50 | 90 | 39.05497 | 1.591676278
4 | 300 | 50 | 100 | 38.63371 | 1.586966409
4 | 300 | 50 | 110 | 38.68051 | 1.587492234
4 | 300 | 50 | 120 | 39.19538 | 1.593234883
4 | 300 | 100 | 40 | 404.6212 | 2.607048611
4 | 300 | 100 | 50 | 381.4303 | 2.581415146
4 | 300 | 100 | 60 | 362.17 | 2.55891248
4 | 300 | 100 | 70 | 346.8404 | 2.540129692
4 | 300 | 100 | 80 | 335.4415 | 2.525616763
4 | 300 | 100 | 90 | 327.9732 | 2.515838365
4 | 300 | 100 | 100 | 324.4356 | 2.511128496
4 | 300 | 100 | 110 | 324.8286 | 2.511654321
4 | 300 | 100 | 120 | 329.1524 | 2.51739697
4 | 300 | 200 | 40 | 3397.901 | 3.531210698
4 | 300 | 200 | 50 | 3203.15 | 3.505577233
4 | 300 | 200 | 60 | 3041.407 | 3.483074567
4 | 300 | 200 | 70 | 2912.673 | 3.464291779
4 | 300 | 200 | 80 | 2816.948 | 3.449778849
4 | 300 | 200 | 90 | 2754.232 | 3.440000451
4 | 300 | 200 | 100 | 2724.524 | 3.435290583
4 | 300 | 200 | 110 | 2727.824 | 3.435816408
4 | 300 | 200 | 120 | 2764.134 | 3.441559056
4 | 300 | 300 | 40 | 11798.07 | 4.071810863
4 | 300 | 300 | 50 | 11121.86 | 4.046177398
4 | 300 | 300 | 60 | 10560.26 | 4.023674732
4 | 300 | 300 | 70 | 10113.28 | 4.004891944
4 | 300 | 300 | 80 | 9780.904 | 3.990379015
4 | 300 | 300 | 90 | 9563.142 | 3.980600617
4 | 300 | 300 | 100 | 9459.992 | 3.975890748
4 | 300 | 300 | 110 | 9471.452 | 3.976416573
4 | 300 | 300 | 120 | 9597.524 | 3.982159222
5 | 25 | 50 | 25 | 9.79 | 0.9907826918
5 | 25 | 50 | 30 | 8.72 | 0.9405164849
5 | 25 | 50 | 40 | 7.07 | 0.8494194138
5 | 25 | 50 | 50 | 5.66 | 0.7528164312
5 | 25 | 50 | 60 | 4.65 | 0.6674529529
5 | 25 | 50 | 70 | 4.01 | 0.6031443726
5 | 25 | 50 | 80 | 3.97 | 0.5987905068
5 | 25 | 50 | 90 | 4.69 | 0.6711728427
5 | 25 | 50 | 100 | 5.74 | 0.7589118924
5 | 25 | 50 | 110 | 7.07 | 0.8494194138
5 | 25 | 50 | 120 | 8.13 | 0.9100905456
5 | 25 | 100 | 25 | 47.4 | 1.675778342
5 | 25 | 100 | 30 | 42.6 | 1.629409599
5 | 25 | 100 | 40 | 37.2 | 1.57054294
5 | 25 | 100 | 50 | 31.5 | 1.498310554
5 | 25 | 100 | 60 | 27.3 | 1.436162647
5 | 25 | 100 | 70 | 25 | 1.397940009
5 | 25 | 100 | 80 | 25.6 | 1.408239965
5 | 25 | 100 | 90 | 29.9 | 1.475671188
5 | 25 | 100 | 100 | 35.8 | 1.553883027
5 | 25 | 100 | 110 | 41 | 1.612783857
5 | 25 | 100 | 120 | 45.3 | 1.656098202
5 | 25 | 200 | 25 | 180.1 | 2.255513713
5 | 25 | 200 | 30 | 172.8 | 2.237543738
5 | 25 | 200 | 40 | 160.7 | 2.206015877
5 | 25 | 200 | 50 | 149.7 | 2.1752218
5 | 25 | 200 | 60 | 142.7 | 2.154423973
5 | 25 | 200 | 70 | 140 | 2.146128036
5 | 25 | 200 | 80 | 140.3 | 2.147057671
5 | 25 | 200 | 90 | 142.9 | 2.155032229
5 | 25 | 200 | 100 | 151.9 | 2.181557774
5 | 25 | 200 | 110 | 162.6 | 2.211120541
5 | 25 | 200 | 120 | 180.9 | 2.257438567
5 | 25 | 300 | 25 | 408 | 2.610660163
5 | 25 | 300 | 30 | 384 | 2.584331224
5 | 25 | 300 | 40 | 354 | 2.549003262
5 | 25 | 300 | 50 | 330 | 2.51851394
5 | 25 | 300 | 60 | 312 | 2.494154594
5 | 25 | 300 | 70 | 308 | 2.488550717
5 | 25 | 300 | 80 | 322 | 2.507855872
5 | 25 | 300 | 90 | 352 | 2.546542663
5 | 25 | 300 | 100 | 380 | 2.579783597
5 | 25 | 300 | 110 | 401 | 2.603144373
5 | 25 | 300 | 120 | 415 | 2.618048097
5 | 50 | 50 | 25 | 22.19 | 1.346157302
5 | 50 | 50 | 30 | 19.46 | 1.289142836
5 | 50 | 50 | 40 | 16.11 | 1.20709554
5 | 50 | 50 | 50 | 13.31 | 1.124178055
5 | 50 | 50 | 60 | 11.09 | 1.044931546
5 | 50 | 50 | 70 | 9.72 | 0.9876662649
5 | 50 | 50 | 80 | 10.12 | 1.005180513
5 | 50 | 50 | 90 | 12.75 | 1.105510185
5 | 50 | 50 | 100 | 15.38 | 1.186956335
5 | 50 | 50 | 110 | 18.25 | 1.261262869
5 | 50 | 50 | 120 | 20.78 | 1.317645543
5 | 50 | 100 | 25 | 107 | 2.029383778
5 | 50 | 100 | 30 | 98.5 | 1.99343623
5 | 50 | 100 | 40 | 85.6 | 1.932473765
5 | 50 | 100 | 50 | 74 | 1.86923172
5 | 50 | 100 | 60 | 65.4 | 1.815577748
5 | 50 | 100 | 70 | 61.6 | 1.789580712
5 | 50 | 100 | 80 | 65.4 | 1.815577748
5 | 50 | 100 | 90 | 77.6 | 1.889861721
5 | 50 | 100 | 100 | 91.1 | 1.959518377
5 | 50 | 100 | 110 | 102.9 | 2.012415375
5 | 50 | 100 | 120 | 112.6 | 2.051538391
5 | 50 | 200 | 25 | 444 | 2.64738297
5 | 50 | 200 | 30 | 421 | 2.624282096
5 | 50 | 200 | 40 | 385 | 2.58546073
5 | 50 | 200 | 50 | 356 | 2.551449998
5 | 50 | 200 | 60 | 335 | 2.525044807
5 | 50 | 200 | 70 | 330 | 2.51851394
5 | 50 | 200 | 80 | 351 | 2.545307116
5 | 50 | 200 | 90 | 395 | 2.596597096
5 | 50 | 200 | 100 | 440 | 2.643452676
5 | 50 | 200 | 110 | 476 | 2.677606953
5 | 50 | 200 | 120 | 506 | 2.704150517
5 | 50 | 300 | 25 | 936 | 2.971275849
5 | 50 | 300 | 30 | 901 | 2.954724791
5 | 50 | 300 | 40 | 842 | 2.925312091
5 | 50 | 300 | 50 | 796 | 2.900913068
5 | 50 | 300 | 60 | 771 | 2.887054378
5 | 50 | 300 | 70 | 777 | 2.890421019
5 | 50 | 300 | 80 | 837 | 2.922725458
5 | 50 | 300 | 90 | 920 | 2.963787827
5 | 50 | 300 | 100 | 996 | 2.998259338
5 | 50 | 300 | 110 | 1052 | 3.02201574
5 | 50 | 300 | 120 | 1085 | 3.035429738
5 | 100 | 50 | 25 | 51 | 1.707570176
5 | 100 | 50 | 30 | 48.12 | 1.682325619
5 | 100 | 50 | 40 | 39.73 | 1.599118565
5 | 100 | 50 | 50 | 33.15 | 1.520483533
5 | 100 | 50 | 60 | 28.09 | 1.448551739
5 | 100 | 50 | 70 | 25.43 | 1.40534636
5 | 100 | 50 | 80 | 26.78 | 1.427810573
5 | 100 | 50 | 90 | 31.54 | 1.498861689
5 | 100 | 50 | 100 | 38.97 | 1.590730406
5 | 100 | 50 | 110 | 46.08 | 1.66351247
5 | 100 | 50 | 120 | 53.15 | 1.725503269
5 | 100 | 100 | 25 | 239.1 | 2.378579576
5 | 100 | 100 | 30 | 239.3 | 2.378942699
5 | 100 | 100 | 40 | 211.9 | 2.326130957
5 | 100 | 100 | 50 | 186.4 | 2.270445908
5 | 100 | 100 | 60 | 167 | 2.222716471
5 | 100 | 100 | 70 | 156.9 | 2.195622944
5 | 100 | 100 | 80 | 166.8 | 2.222196046
5 | 100 | 100 | 90 | 196.5 | 2.293362555
5 | 100 | 100 | 100 | 231.5 | 2.364550995
5 | 100 | 100 | 110 | 261.9 | 2.418135498
5 | 100 | 100 | 120 | 290.2 | 2.462697408
5 | 100 | 200 | 25 | 1036 | 3.015359755
5 | 100 | 200 | 30 | 1019 | 3.008174184
5 | 100 | 200 | 40 | 946 | 2.975891136
5 | 100 | 200 | 50 | 885 | 2.946943271
5 | 100 | 200 | 60 | 844 | 2.926342447
5 | 100 | 200 | 70 | 839 | 2.923761961
5 | 100 | 200 | 80 | 906 | 2.957128198
5 | 100 | 200 | 90 | 1033 | 3.014100322
5 | 100 | 200 | 100 | 1155 | 3.062581984
5 | 100 | 200 | 110 | 1259 | 3.10002573
5 | 100 | 200 | 120 | 1337 | 3.126131407
5 | 200 | 50 | 25 | 110.7 | 2.044147621
5 | 200 | 50 | 30 | 100 | 2
5 | 200 | 50 | 40 | 90 | 1.954242509
5 | 200 | 50 | 50 | 78 | 1.892094603
5 | 200 | 50 | 60 | 72 | 1.857332496
5 | 200 | 50 | 70 | 70.3 | 1.846955325
5 | 200 | 50 | 80 | 73 | 1.86332286
5 | 200 | 50 | 90 | 83 | 1.919078092
5 | 200 | 50 | 100 | 100 | 2
5 | 200 | 50 | 110 | 141.7 | 2.15136985
5 | 200 | 50 | 120 | 178.4 | 2.25139485
5 | 200 | 100 | 25 | 574 | 2.758911892
5 | 200 | 100 | 30 | 560 | 2.748188027
5 | 200 | 100 | 40 | 500 | 2.698970004
5 | 200 | 100 | 50 | 480 | 2.681241237
5 | 200 | 100 | 60 | 462 | 2.664641976
5 | 200 | 100 | 70 | 470 | 2.672097858
5 | 200 | 100 | 80 | 500 | 2.698970004
5 | 200 | 100 | 90 | 560 | 2.748188027
5 | 200 | 100 | 100 | 628 | 2.797959644
5 | 200 | 100 | 110 | 790 | 2.897627091
5 | 200 | 100 | 120 | 923 | 2.965201701
5 | 200 | 200 | 25 | 2502 | 3.398287305
5 | 200 | 200 | 30 | 2442 | 3.38774566
5 | 200 | 200 | 40 | 2360 | 3.372912003
5 | 200 | 200 | 50 | 2311 | 3.363799945
5 | 200 | 200 | 60 | 2377 | 3.376029182
5 | 200 | 200 | 70 | 2671 | 3.426673888
5 | 200 | 200 | 80 | 3129 | 3.495405563
5 | 200 | 200 | 90 | 3583 | 3.554246808
5 | 200 | 200 | 100 | 3927 | 3.594060901
5 | 200 | 200 | 110 | 4168 | 3.61992771
5 | 200 | 200 | 120 | 4333 | 3.636788689
5 | 300 | 50 | 25 | 203.6 | 2.308777774
5 | 300 | 50 | 30 | 191.5 | 2.282168778
5 | 300 | 50 | 40 | 170 | 2.230448921
5 | 300 | 50 | 50 | 160 | 2.204119983
5 | 300 | 50 | 60 | 150 | 2.176091259
5 | 300 | 50 | 70 | 147 | 2.167317335
5 | 300 | 50 | 80 | 157 | 2.195899652
5 | 300 | 50 | 90 | 173 | 2.238046103
5 | 300 | 50 | 100 | 198 | 2.29666519
5 | 300 | 50 | 110 | 261.2 | 2.416973173
5 | 300 | 50 | 120 | 392.2 | 2.593507589
5 | 300 | 100 | 25 | 991 | 2.996073654
5 | 300 | 100 | 30 | 978 | 2.990338855
5 | 300 | 100 | 40 | 922 | 2.964730921
5 | 300 | 100 | 50 | 883 | 2.945960704
5 | 300 | 100 | 60 | 904 | 2.95616843
5 | 300 | 100 | 70 | 910 | 2.959041392
5 | 300 | 100 | 80 | 1000 | 3
5 | 300 | 100 | 90 | 1110 | 3.045322979
5 | 300 | 100 | 100 | 1281 | 3.10754913
5 | 300 | 100 | 110 | 1600 | 3.204119983
5 | 300 | 100 | 120 | 1920 | 3.283301229
5 | 300 | 200 | 25 | 4607 | 3.663418212
5 | 300 | 200 | 30 | 4408 | 3.644241586
5 | 300 | 200 | 40 | 4461 | 3.649432223
5 | 300 | 200 | 50 | 4792 | 3.680516809
5 | 300 | 200 | 60 | 5535 | 3.743117625
5 | 300 | 200 | 70 | 6540 | 3.815577748
5 | 300 | 200 | 80 | 7630 | 3.882524538
5 | 300 | 200 | 90 | 8389 | 3.923710194
5 | 300 | 200 | 100 | 8901 | 3.949438801
5 | 300 | 200 | 110 | 9176 | 3.962653405
5 | 300 | 200 | 120 | 9285 | 3.967781908
5 | 500 | 50 | 25 | 518 | 2.71432976
5 | 500 | 50 | 30 | 499 | 2.698100546
5 | 500 | 50 | 40 | 469 | 2.671172843
5 | 500 | 50 | 50 | 436 | 2.639486489
5 | 500 | 50 | 60 | 426 | 2.629409599
5 | 500 | 50 | 70 | 438 | 2.641474111
5 | 500 | 50 | 80 | 450 | 2.653212514
5 | 500 | 50 | 90 | 485 | 2.685741739
5 | 500 | 50 | 100 | 540 | 2.73239376
5 | 500 | 50 | 110 | 660 | 2.819543936
5 | 500 | 50 | 120 | 783 | 2.893761762
5 | 500 | 100 | 25 | 2430 | 3.385606274
5 | 500 | 100 | 30 | 2360 | 3.372912003
5 | 500 | 100 | 40 | 2224 | 3.347134783
5 | 500 | 100 | 50 | 2087 | 3.319522449
5 | 500 | 100 | 60 | 2004 | 3.301897717
5 | 500 | 100 | 70 | 2081 | 3.31827208
5 | 500 | 100 | 80 | 2440 | 3.387389826
5 | 500 | 100 | 90 | 2865 | 3.457124626
5 | 500 | 100 | 100 | 3265 | 3.513883186
5 | 500 | 100 | 110 | 3636 | 3.560623875
5 | 500 | 100 | 120 | 3885 | 3.589391023
6 | 25 | 50 | 25 | 3.85 | 0.5854607295
6 | 25 | 50 | 30 | 3.2 | 0.5051499783
6 | 25 | 50 | 40 | 2.8 | 0.4471580313
6 | 25 | 50 | 50 | 2.5 | 0.3979400087
6 | 25 | 50 | 60 | 2.9 | 0.4623979979
6 | 25 | 50 | 70 | 4.7 | 0.6720978579
6 | 25 | 50 | 80 | 6.88 | 0.8375884382
6 | 25 | 50 | 90 | 9.18 | 0.9628426812
6 | 25 | 50 | 100 | 10.81 | 1.033825694
6 | 25 | 50 | 110 | 12.14 | 1.084218687
6 | 25 | 50 | 120 | 13.59 | 1.133219457
6 | 25 | 100 | 25 | 22.8 | 1.357934847
6 | 25 | 100 | 30 | 20.7 | 1.315970345
6 | 25 | 100 | 40 | 17 | 1.230448921
6 | 25 | 100 | 50 | 16 | 1.204119983
6 | 25 | 100 | 60 | 19 | 1.278753601
6 | 25 | 100 | 70 | 26.3 | 1.419955748
6 | 25 | 100 | 80 | 34.4 | 1.536558443
6 | 25 | 100 | 90 | 42 | 1.62324929
6 | 25 | 100 | 100 | 47.7 | 1.678518379
6 | 25 | 100 | 110 | 52 | 1.716003344
6 | 25 | 100 | 120 | 54.5 | 1.736396502
6 | 25 | 200 | 25 | 115.8 | 2.063708559
6 | 25 | 200 | 30 | 112.2 | 2.049992857
6 | 25 | 200 | 40 | 99.8 | 1.999130541
6 | 25 | 200 | 50 | 93 | 1.968482949
6 | 25 | 200 | 60 | 98.8 | 1.994756945
6 | 25 | 200 | 70 | 116 | 2.064457989
6 | 25 | 200 | 80 | 134.8 | 2.129689892
6 | 25 | 200 | 90 | 152 | 2.181843588
6 | 25 | 200 | 100 | 166.4 | 2.221153322
6 | 25 | 200 | 110 | 177.5 | 2.249198357
6 | 25 | 200 | 120 | 186.1 | 2.269746373
6 | 25 | 300 | 25 | 276 | 2.440909082
6 | 25 | 300 | 30 | 263 | 2.419955748
6 | 25 | 300 | 40 | 241 | 2.382017043
6 | 25 | 300 | 50 | 232 | 2.365487985
6 | 25 | 300 | 60 | 245 | 2.389166084
6 | 25 | 300 | 70 | 278 | 2.444044796
6 | 25 | 300 | 80 | 316 | 2.499687083
6 | 25 | 300 | 90 | 346 | 2.539076099
6 | 25 | 300 | 100 | 372 | 2.57054294
6 | 25 | 300 | 110 | 391 | 2.592176757
6 | 25 | 300 | 120 | 404 | 2.606381365
6 | 50 | 50 | 25 | 8.52 | 0.9304395948
6 | 50 | 50 | 30 | 7.1 | 0.8512583487
6 | 50 | 50 | 40 | 6.1 | 0.785329835
6 | 50 | 50 | 50 | 6.02 | 0.7795964913
6 | 50 | 50 | 60 | 7.9 | 0.8976270913
6 | 50 | 50 | 70 | 12 | 1.079181246
6 | 50 | 50 | 80 | 18.39 | 1.264581729
6 | 50 | 50 | 90 | 24.02 | 1.380573003
6 | 50 | 50 | 100 | 28.61 | 1.456517858
6 | 50 | 50 | 110 | 32.88 | 1.516931809
6 | 50 | 50 | 120 | 35.74 | 1.553154548
6 | 50 | 100 | 25 | 48.8 | 1.688419822
6 | 50 | 100 | 30 | 45 | 1.653212514
6 | 50 | 100 | 40 | 40.1 | 1.603144373
6 | 50 | 100 | 50 | 40.1 | 1.603144373
6 | 50 | 100 | 60 | 50 | 1.698970004
6 | 50 | 100 | 70 | 68 | 1.832508913
6 | 50 | 100 | 80 | 91 | 1.959041392
6 | 50 | 100 | 90 | 111 | 2.045322979
6 | 50 | 100 | 100 | 125.6 | 2.098989639
6 | 50 | 100 | 110 | 135.9 | 2.133219457
6 | 50 | 100 | 120 | 143.8 | 2.157758886
6 | 50 | 200 | 25 | 285 | 2.45484486
6 | 50 | 200 | 30 | 281 | 2.44870632
6 | 50 | 200 | 40 | 256 | 2.408239965
6 | 50 | 200 | 50 | 246 | 2.390935107
6 | 50 | 200 | 60 | 272 | 2.434568904
6 | 50 | 200 | 70 | 322 | 2.507855872
6 | 50 | 200 | 80 | 373 | 2.571708832
6 | 50 | 200 | 90 | 418 | 2.621176282
6 | 50 | 200 | 100 | 457 | 2.6599162
6 | 50 | 200 | 110 | 487 | 2.687528961
6 | 50 | 200 | 120 | 509 | 2.706717782
6 | 50 | 300 | 25 | 662 | 2.820857989
6 | 50 | 300 | 30 | 641 | 2.80685803
6 | 50 | 300 | 40 | 606 | 2.782472624
6 | 50 | 300 | 50 | 602 | 2.779596491
6 | 50 | 300 | 60 | 662 | 2.820857989
6 | 50 | 300 | 70 | 765 | 2.883661435
6 | 50 | 300 | 80 | 867 | 2.938019097
6 | 50 | 300 | 90 | 947 | 2.976349979
6 | 50 | 300 | 100 | 1015 | 3.006466042
6 | 50 | 300 | 110 | 1066 | 3.027757205
6 | 50 | 300 | 120 | 1099 | 3.040997692
6 | 100 | 50 | 25 | 19.5 | 1.290034611
6 | 100 | 50 | 30 | 18.35 | 1.263636069
6 | 100 | 50 | 40 | 15.17 | 1.180985581
6 | 100 | 50 | 50 | 13 | 1.113943352
6 | 100 | 50 | 60 | 16.5 | 1.217483944
6 | 100 | 50 | 70 | 23.1 | 1.36361198
6 | 100 | 50 | 80 | 36 | 1.556302501
6 | 100 | 50 | 90 | 51 | 1.707570176
6 | 100 | 50 | 100 | 69 | 1.838849091
6 | 100 | 50 | 110 | 76 | 1.880813592
6 | 100 | 50 | 120 | 88 | 1.944482672
6 | 100 | 100 | 25 | 124.1 | 2.093771781
6 | 100 | 100 | 30 | 118.7 | 2.074450719
6 | 100 | 100 | 40 | 102.4 | 2.010299957
6 | 100 | 100 | 50 | 94.3 | 1.974511693
6 | 100 | 100 | 60 | 111.1 | 2.045714059
6 | 100 | 100 | 70 | 150.6 | 2.177824972
6 | 100 | 100 | 80 | 205 | 2.311753861
6 | 100 | 100 | 90 | 280 | 2.447158031
6 | 100 | 100 | 100 | 327.5 | 2.515211304
6 | 100 | 100 | 110 | 345 | 2.537819095
6 | 100 | 100 | 120 | 390 | 2.591064607
6 | 100 | 200 | 25 | 693 | 2.840733235
6 | 100 | 200 | 30 | 678 | 2.831229694
6 | 100 | 200 | 40 | 632 | 2.800717078
6 | 100 | 200 | 50 | 623 | 2.794488047
6 | 100 | 200 | 60 | 714 | 2.853698212
6 | 100 | 200 | 70 | 866 | 2.937517892
6 | 100 | 200 | 80 | 1017 | 3.007320953
6 | 100 | 200 | 90 | 1151 | 3.061075324
6 | 100 | 200 | 100 | 1262 | 3.101059355
6 | 100 | 200 | 110 | 1349 | 3.13001195
6 | 100 | 200 | 120 | 1412 | 3.149834697
6 | 200 | 50 | 25 | 53.4 | 1.727541257
6 | 200 | 50 | 30 | 52.5 | 1.720159303
6 | 200 | 50 | 40 | 49.5 | 1.694605199
6 | 200 | 50 | 50 | 52.7 | 1.721810615
6 | 200 | 50 | 60 | 69.9 | 1.844477176
6 | 200 | 50 | 70 | 97.5 | 1.989004616
6 | 200 | 50 | 80 | 127.8 | 2.106530854
6 | 200 | 50 | 90 | 157.4 | 2.197004728
6 | 200 | 50 | 100 | 183.2 | 2.262925469
6 | 200 | 50 | 110 | 208.1 | 2.31827208
6 | 200 | 50 | 120 | 228 | 2.357934847
6 | 200 | 100 | 25 | 332 | 2.521138084
6 | 200 | 100 | 30 | 325 | 2.511883361
6 | 200 | 100 | 40 | 306 | 2.485721426
6 | 200 | 100 | 50 | 330 | 2.51851394
6 | 200 | 100 | 60 | 438 | 2.641474111
6 | 200 | 100 | 70 | 586 | 2.767897616
6 | 200 | 100 | 80 | 726 | 2.860936621
6 | 200 | 100 | 90 | 845 | 2.926856709
6 | 200 | 100 | 100 | 940 | 2.973127854
6 | 200 | 100 | 110 | 1016 | 3.006893708
6 | 200 | 100 | 120 | 1075 | 3.031408464
6 | 200 | 200 | 25 | 1791 | 3.253095586
6 | 200 | 200 | 30 | 1780 | 3.250420002
6 | 200 | 200 | 40 | 1810 | 3.257678575
6 | 200 | 200 | 50 | 2118 | 3.325925956
6 | 200 | 200 | 60 | 2712 | 3.433289685
6 | 200 | 200 | 70 | 3294 | 3.517723595
6 | 200 | 200 | 80 | 3900 | 3.591064607
6 | 200 | 200 | 90 | 4150 | 3.618048097
6 | 200 | 200 | 100 | 4700 | 3.672097858
6 | 200 | 200 | 110 | 4900 | 3.69019608
6 | 200 | 200 | 120 | 5000 | 3.698970004
6 | 300 | 50 | 25 | 120.3 | 2.080265627
6 | 300 | 50 | 30 | 119.6 | 2.07773118
6 | 300 | 50 | 40 | 123.4 | 2.09131516
6 | 300 | 50 | 50 | 128 | 2.10720997
6 | 300 | 50 | 60 | 142 | 2.152288344
6 | 300 | 50 | 70 | 200 | 2.301029996
6 | 300 | 50 | 80 | 245 | 2.389166084
6 | 300 | 50 | 90 | 295 | 2.469822016
6 | 300 | 50 | 100 | 321 | 2.506505032
6 | 300 | 50 | 110 | 355 | 2.550228353
6 | 300 | 50 | 120 | 400 | 2.602059991
6 | 300 | 100 | 25 | 636 | 2.803457116
6 | 300 | 100 | 30 | 634 | 2.802089258
6 | 300 | 100 | 40 | 652 | 2.814247596
6 | 300 | 100 | 50 | 710 | 2.851258349
6 | 300 | 100 | 60 | 890 | 2.949390007
6 | 300 | 100 | 70 | 1100 | 3.041392685
6 | 300 | 100 | 80 | 1400 | 3.146128036
6 | 300 | 100 | 90 | 1580 | 3.198657087
6 | 300 | 100 | 100 | 1755 | 3.244277121
6 | 300 | 100 | 110 | 1810 | 3.257678575
6 | 300 | 100 | 120 | 1890 | 3.276461804
6 | 300 | 200 | 25 | 3414 | 3.533263517
6 | 300 | 200 | 30 | 3387 | 3.529815197
6 | 300 | 200 | 40 | 3402 | 3.531734309
6 | 300 | 200 | 50 | 3823 | 3.582404298
6 | 300 | 200 | 60 | 4717 | 3.673665876
6 | 300 | 200 | 70 | 5708 | 3.756483964
6 | 300 | 200 | 80 | 6631 | 3.821579028
6 | 300 | 200 | 90 | 7338 | 3.865577707
6 | 300 | 200 | 100 | 8044 | 3.905472062
6 | 300 | 200 | 110 | 8619 | 3.935456881
6 | 300 | 200 | 120 | 9107 | 3.959375337
6 | 500 | 50 | 25 | 333 | 2.522444234
6 | 500 | 50 | 30 | 327 | 2.514547753
6 | 500 | 50 | 40 | 323 | 2.509202522
6 | 500 | 50 | 50 | 338 | 2.5289167
6 | 500 | 50 | 60 | 398 | 2.599883072
6 | 500 | 50 | 70 | 485 | 2.685741739
6 | 500 | 50 | 80 | 573 | 2.758154622
6 | 500 | 50 | 90 | 674 | 2.828659897
6 | 500 | 50 | 100 | 766 | 2.88422877
6 | 500 | 50 | 110 | 855 | 2.931966115
6 | 500 | 50 | 120 | 950 | 2.977723605
6 | 500 | 100 | 25 | 1678 | 3.224791956
6 | 500 | 100 | 30 | 1653 | 3.218272854
6 | 500 | 100 | 40 | 1629 | 3.211921084
6 | 500 | 100 | 50 | 1744 | 3.241546481
6 | 500 | 100 | 60 | 2224 | 3.347134783
6 | 500 | 100 | 70 | 2742 | 3.43806745
6 | 500 | 100 | 80 | 3233 | 3.509605705
6 | 500 | 100 | 90 | 3688 | 3.566790912
6 | 500 | 100 | 100 | 4064 | 3.608953699
6 | 500 | 100 | 110 | 4382 | 3.641672373
6 | 500 | 100 | 120 | 4670 | 3.669316881
7 | 25 | 50 | 25 | 3.23 | 0.5092025223
7 | 25 | 50 | 30 | 3.13 | 0.4955443375
7 | 25 | 50 | 40 | 2.52 | 0.4014005408
7 | 25 | 50 | 50 | 2.17 | 0.3364597338
7 | 25 | 50 | 60 | 1.92 | 0.2833012287
7 | 25 | 50 | 70 | 1.98 | 0.2966651903
7 | 25 | 50 | 80 | 1.92 | 0.2833012287
7 | 25 | 50 | 90 | 2.11 | 0.3242824553
7 | 25 | 50 | 100 | 2.46 | 0.3909351071
7 | 25 | 50 | 110 | 2.75 | 0.4393326938
7 | 25 | 50 | 120 | 2.97 | 0.4727564493
7 | 25 | 100 | 25 | 19.52 | 1.290479813
7 | 25 | 100 | 30 | 19.24 | 1.284205068
7 | 25 | 100 | 40 | 16.71 | 1.22297645
7 | 25 | 100 | 50 | 14.83 | 1.171141151
7 | 25 | 100 | 60 | 13.71 | 1.137037455
7 | 25 | 100 | 70 | 13.77 | 1.13893394
7 | 25 | 100 | 80 | 14.41 | 1.158663981
7 | 25 | 100 | 90 | 15.98 | 1.203576775
7 | 25 | 100 | 100 | 18.18 | 1.259593879
7 | 25 | 100 | 110 | 20.07 | 1.302547372
7 | 25 | 100 | 120 | 22.62 | 1.354492601
7 | 25 | 200 | 25 | 131.88 | 2.120178938
7 | 25 | 200 | 30 | 126.39 | 2.101712714
7 | 25 | 200 | 40 | 115.39 | 2.062168173
7 | 25 | 200 | 50 | 108.62 | 2.035909798
7 | 25 | 200 | 60 | 106.45 | 2.027145666
7 | 25 | 200 | 70 | 109.55 | 2.039612382
7 | 25 | 200 | 80 | 116.93 | 2.06792595
7 | 25 | 200 | 90 | 128.3 | 2.108226656
7 | 25 | 200 | 100 | 141.92 | 2.152043602
7 | 25 | 200 | 110 | 156.11 | 2.193430724
7 | 25 | 200 | 120 | 169.21 | 2.228426025
7 | 25 | 300 | 25 | 413.32 | 2.616286421
7 | 25 | 300 | 30 | 396.16 | 2.597870623
7 | 25 | 300 | 40 | 370.28 | 2.568530255
7 | 25 | 300 | 50 | 354.01 | 2.54901553
7 | 25 | 300 | 60 | 348.84 | 2.542626278
7 | 25 | 300 | 70 | 357.08 | 2.552765526
7 | 25 | 300 | 80 | 376.7 | 2.57599562
7 | 25 | 300 | 90 | 406.39 | 2.608943013
7 | 25 | 300 | 100 | 439.21 | 2.64267222
7 | 25 | 300 | 110 | 469.66 | 2.671783574
7 | 25 | 300 | 120 | 492.35 | 2.692273942
7 | 50 | 50 | 25 | 7.54 | 0.8773713459
7 | 50 | 50 | 30 | 6.74 | 0.8286598965
7 | 50 | 50 | 40 | 5.59 | 0.7474118079
7 | 50 | 50 | 50 | 4.83 | 0.6839471308
7 | 50 | 50 | 60 | 4.35 | 0.638489257
7 | 50 | 50 | 70 | 3.99 | 0.6009728957
7 | 50 | 50 | 80 | 4.09 | 0.611723308
7 | 50 | 50 | 90 | 4.51 | 0.6541765419
7 | 50 | 50 | 100 | 4.92 | 0.6919651028
7 | 50 | 50 | 110 | 5.75 | 0.7596678447
7 | 50 | 50 | 120 | 6.23 | 0.7944880467
7 | 50 | 100 | 25 | 44.99 | 1.653115993
7 | 50 | 100 | 30 | 42.12 | 1.624488363
7 | 50 | 100 | 40 | 36.65 | 1.564073979
7 | 50 | 100 | 50 | 32.95 | 1.517855419
7 | 50 | 100 | 60 | 30.65 | 1.486430479
7 | 50 | 100 | 70 | 30.13 | 1.478999132
7 | 50 | 100 | 80 | 31.76 | 1.501880494
7 | 50 | 100 | 90 | 35.28 | 1.547528576
7 | 50 | 100 | 100 | 39.56 | 1.597256283
7 | 50 | 100 | 110 | 45.09 | 1.654080235
7 | 50 | 100 | 120 | 50.33 | 1.70182693
7 | 50 | 200 | 25 | 279.33 | 2.446117581
7 | 50 | 200 | 30 | 267.79 | 2.427794355
7 | 50 | 200 | 40 | 246.93 | 2.392573856
7 | 50 | 200 | 50 | 235.23 | 2.371492709
7 | 50 | 200 | 60 | 232.45 | 2.366329551
7 | 50 | 200 | 70 | 239.61 | 2.379504939
7 | 50 | 200 | 80 | 257.15 | 2.410186529
7 | 50 | 200 | 90 | 283.77 | 2.45296648
7 | 50 | 200 | 100 | 313.59 | 2.496362205
7 | 50 | 200 | 110 | 346.31 | 2.539465032
7 | 50 | 200 | 120 | 375.61 | 2.574737146
7 | 50 | 300 | 25 | 868.86 | 2.938949804
7 | 50 | 300 | 30 | 837.1 | 2.922777342
7 | 50 | 300 | 40 | 790.63 | 2.897973289
7 | 50 | 300 | 50 | 763.09 | 2.882575762
7 | 50 | 300 | 60 | 761.01 | 2.881390364
7 | 50 | 300 | 70 | 780.18 | 2.892194813
7 | 50 | 300 | 80 | 825.62 | 2.916780205
7 | 50 | 300 | 90 | 890.75 | 2.949755831
7 | 50 | 300 | 100 | 968.59 | 2.986139981
7 | 50 | 300 | 110 | 1033.15 | 3.01416338
7 | 50 | 300 | 120 | 1081.72 | 3.034114859
7 | 100 | 50 | 25 | 15.95 | 1.202760687
7 | 100 | 50 | 30 | 13.93 | 1.143951116
7 | 100 | 50 | 40 | 11.5 | 1.06069784
7 | 100 | 50 | 50 | 9.62 | 0.983175072
7 | 100 | 50 | 60 | 8.6 | 0.9344984512
7 | 100 | 50 | 70 | 8.21 | 0.9143431571
7 | 100 | 50 | 80 | 8.47 | 0.9278834103
7 | 100 | 50 | 90 | 9.24 | 0.9656719712
7 | 100 | 50 | 100 | 10.29 | 1.012415375
7 | 100 | 50 | 110 | 11.57 | 1.063333359
7 | 100 | 50 | 120 | 13.04 | 1.115277591
7 | 100 | 100 | 25 | 98.68 | 1.994229141
7 | 100 | 100 | 30 | 91.46 | 1.961231197
7 | 100 | 100 | 40 | 79.32 | 1.899382706
7 | 100 | 100 | 50 | 70.02 | 1.845222106
7 | 100 | 100 | 60 | 65.25 | 1.814580516
7 | 100 | 100 | 70 | 64.71 | 1.8109714
7 | 100 | 100 | 80 | 68.83 | 1.83777777
7 | 100 | 100 | 90 | 76.85 | 1.885643872
7 | 100 | 100 | 100 | 87.82 | 1.943593433
7 | 100 | 100 | 110 | 101.04 | 2.004493338
7 | 100 | 100 | 120 | 115.07 | 2.060962113
7 | 100 | 200 | 25 | 623.57 | 2.794885213
7 | 100 | 200 | 30 | 590.84 | 2.771469889
7 | 100 | 200 | 40 | 549.97 | 2.740339
7 | 100 | 200 | 50 | 525.87 | 2.720878396
7 | 100 | 200 | 60 | 525.75 | 2.720779281
7 | 100 | 200 | 70 | 549.59 | 2.740038822
7 | 100 | 200 | 80 | 599.6 | 2.777861624
7 | 100 | 200 | 90 | 668.59 | 2.825159877
7 | 100 | 200 | 100 | 747.23 | 2.8734543
7 | 100 | 200 | 110 | 825.56 | 2.916748642
7 | 100 | 200 | 120 | 897.71 | 2.953136063
7 | 200 | 50 | 25 | 33.55 | 1.525692525
7 | 200 | 50 | 30 | 30.1 | 1.478566496
7 | 200 | 50 | 40 | 24.73 | 1.393224116
7 | 200 | 50 | 50 | 20.84 | 1.318897715
7 | 200 | 50 | 60 | 18.57 | 1.268811904
7 | 200 | 50 | 70 | 17.86 | 1.251881455
7 | 200 | 50 | 80 | 18.41 | 1.265053789
7 | 200 | 50 | 90 | 20.04 | 1.301897717
7 | 200 | 50 | 100 | 22.69 | 1.355834496
7 | 200 | 50 | 110 | 25.79 | 1.411451342
7 | 200 | 50 | 120 | 29.27 | 1.466422722
7 | 200 | 100 | 25 | 210.18 | 2.322591388
7 | 200 | 100 | 30 | 197.11 | 2.294708658
7 | 200 | 100 | 40 | 170.42 | 2.231520561
7 | 200 | 100 | 50 | 150.48 | 2.177478783
7 | 200 | 100 | 60 | 139.49 | 2.144543074
7 | 200 | 100 | 70 | 138.95 | 2.142858551
7 | 200 | 100 | 80 | 148.92 | 2.172953028
7 | 200 | 100 | 90 | 168.15 | 2.225696872
7 | 200 | 100 | 100 | 196.24 | 2.292787535
7 | 200 | 100 | 110 | 231.36 | 2.364288276
7 | 200 | 100 | 120 | 271.53 | 2.43381782
7 | 200 | 200 | 25 | 1447.31 | 3.160561563
7 | 200 | 200 | 30 | 1386.28 | 3.141850958
7 | 200 | 200 | 40 | 1301.91 | 3.114580963
7 | 200 | 200 | 50 | 1258.13 | 3.099725518
7 | 200 | 200 | 60 | 1274.43 | 3.105315986
7 | 200 | 200 | 70 | 1369.02 | 3.136409793
7 | 200 | 200 | 80 | 1546.05 | 3.189223535
7 | 200 | 200 | 90 | 1787 | 3.252124553
7 | 200 | 200 | 100 | 2065.65 | 3.315056737
7 | 200 | 200 | 110 | 2308.86 | 3.3633976
7 | 200 | 200 | 120 | 2521.02 | 3.401576291
7 | 300 | 50 | 25 | 52.89 | 1.723373567
7 | 300 | 50 | 30 | 47.39 | 1.675686709
7 | 300 | 50 | 40 | 39.18 | 1.593064432
7 | 300 | 50 | 50 | 33.11 | 1.519959181
7 | 300 | 50 | 60 | 29.43 | 1.468790262
7 | 300 | 50 | 70 | 28.31 | 1.451939869
7 | 300 | 50 | 80 | 29.46 | 1.469232743
7 | 300 | 50 | 90 | 32.69 | 1.514414921
7 | 300 | 50 | 100 | 37.2 | 1.57054294
7 | 300 | 50 | 110 | 42.5 | 1.62838893
7 | 300 | 50 | 120 | 48.64 | 1.686993566
7 | 300 | 100 | 25 | 339.03 | 2.53023813
7 | 300 | 100 | 30 | 317.17 | 2.501292102
7 | 300 | 100 | 40 | 275.72 | 2.44046827
7 | 300 | 100 | 50 | 244.95 | 2.389077444
7 | 300 | 100 | 60 | 227.82 | 2.357591848
7 | 300 | 100 | 70 | 227.66 | 2.357286732
7 | 300 | 100 | 80 | 245.3 | 2.389697548
7 | 300 | 100 | 90 | 280.55 | 2.448010273
7 | 300 | 100 | 100 | 329.57 | 2.517947672
7 | 300 | 100 | 110 | 392.49 | 2.593828596
7 | 300 | 100 | 120 | 466.5 | 2.668851648
7 | 300 | 200 | 25 | 2399 | 3.380030248
7 | 300 | 200 | 30 | 2309 | 3.363423933
7 | 300 | 200 | 40 | 2188 | 3.340047318
7 | 300 | 200 | 50 | 2153 | 3.33304403
7 | 300 | 200 | 60 | 2251 | 3.352375495
7 | 300 | 200 | 70 | 2574 | 3.410608543
7 | 300 | 200 | 80 | 3270 | 3.514547753
7 | 300 | 200 | 90 | 5148 | 3.711638538
7 | 300 | 200 | 100 | 7026 | 3.846708145
7 | 300 | 200 | 110 | 7475 | 3.873611197
7 | 300 | 200 | 120 | 7590 | 3.880241776
7 | 500 | 50 | 25 | 103.54 | 2.015108161
7 | 500 | 50 | 30 | 92.23 | 1.964872209
7 | 500 | 50 | 40 | 78.96 | 1.89740714
7 | 500 | 50 | 50 | 69.95 | 1.844787719
7 | 500 | 50 | 60 | 64.9 | 1.812244697
7 | 500 | 50 | 70 | 63.88 | 1.805364907
7 | 500 | 50 | 80 | 66.53 | 1.823017523
7 | 500 | 50 | 90 | 72.86 | 1.862489167
7 | 500 | 50 | 100 | 82.19 | 1.91481898
7 | 500 | 50 | 110 | 93.82 | 1.972295429
7 | 500 | 50 | 120 | 108.01 | 2.033463966
7 | 500 | 100 | 25 | 685.3 | 2.835880732
7 | 500 | 100 | 30 | 632.42 | 2.801005596
7 | 500 | 100 | 40 | 569.18 | 2.755249631
7 | 500 | 100 | 50 | 522.58 | 2.718152785
7 | 500 | 100 | 60 | 500.63 | 2.699516871
7 | 500 | 100 | 70 | 507.94 | 2.705812415
7 | 500 | 100 | 80 | 549.17 | 2.739706805
7 | 500 | 100 | 90 | 632.06 | 2.800758307
7 | 500 | 100 | 100 | 749.56 | 2.874806403
7 | 500 | 100 | 110 | 909.63 | 2.958864775
7 | 500 | 100 | 120 | 1068.61 | 3.028819234
8 | 25 | 50 | 25 | 3.33 | 0.5224442335
8 | 25 | 50 | 30 | 3.16 | 0.4996870826
8 | 25 | 50 | 40 | 2.48 | 0.3944516808
8 | 25 | 50 | 50 | 1.98 | 0.2966651903
8 | 25 | 50 | 60 | 1.52 | 0.1818435879
8 | 25 | 50 | 70 | 1.26 | 0.1003705451
8 | 25 | 50 | 80 | 1.12 | 0.04921802267
8 | 25 | 50 | 90 | 1.25 | 0.09691001301
8 | 25 | 50 | 100 | 1.35 | 0.1303337685
8 | 25 | 50 | 110 | 1.56 | 0.1931245984
8 | 25 | 50 | 120 | 1.75 | 0.2430380487
8 | 25 | 100 | 25 | 17.19 | 1.235275877
8 | 25 | 100 | 30 | 16.16 | 1.208441356
8 | 25 | 100 | 40 | 13.6 | 1.133538908
8 | 25 | 100 | 50 | 11.3 | 1.053078443
8 | 25 | 100 | 60 | 9.41 | 0.9735896234
8 | 25 | 100 | 70 | 8.01 | 0.9036325161
8 | 25 | 100 | 80 | 7.74 | 0.8887409607
8 | 25 | 100 | 90 | 8.19 | 0.9132839018
8 | 25 | 100 | 100 | 9.57 | 0.9809119378
8 | 25 | 100 | 110 | 10.85 | 1.035429738
8 | 25 | 100 | 120 | 12.32 | 1.090610708
8 | 25 | 200 | 25 | 92.55 | 1.966376423
8 | 25 | 200 | 30 | 87.52 | 1.942107309
8 | 25 | 200 | 40 | 77.64 | 1.890085527
8 | 25 | 200 | 50 | 69.72 | 1.843357378
8 | 25 | 200 | 60 | 63.59 | 1.803388825
8 | 25 | 200 | 70 | 60.47 | 1.781539969
8 | 25 | 200 | 80 | 62.06 | 1.792811771
8 | 25 | 200 | 90 | 68.67 | 1.836767047
8 | 25 | 200 | 100 | 76.99 | 1.88643432
8 | 25 | 200 | 110 | 85.44 | 1.93166124
8 | 25 | 200 | 120 | 92.87 | 1.967875446
8 | 25 | 300 | 25 | 241.4 | 2.382737266
8 | 25 | 300 | 30 | 231.8 | 2.365113432
8 | 25 | 300 | 40 | 213.1 | 2.32858345
8 | 25 | 300 | 50 | 195.5 | 2.291146762
8 | 25 | 300 | 60 | 184.7 | 2.266466895
8 | 25 | 300 | 70 | 182.2 | 2.260548373
8 | 25 | 300 | 80 | 188 | 2.274157849
8 | 25 | 300 | 90 | 203 | 2.307496038
8 | 25 | 300 | 100 | 220.2 | 2.342817315
8 | 25 | 300 | 110 | 236 | 2.372912003
8 | 25 | 300 | 120 | 245.2 | 2.389520466
8 | 50 | 50 | 25 | 7.5 | 0.8750612634
8 | 50 | 50 | 30 | 6.93 | 0.8407332346
8 | 50 | 50 | 40 | 5.62 | 0.7497363156
8 | 50 | 50 | 50 | 4.58 | 0.660865478
8 | 50 | 50 | 60 | 3.55 | 0.5502283531
8 | 50 | 50 | 70 | 3.01 | 0.4785664956
8 | 50 | 50 | 80 | 2.58 | 0.411619706
8 | 50 | 50 | 90 | 2.84 | 0.45331834
8 | 50 | 50 | 100 | 3.24 | 0.5105450102
8 | 50 | 50 | 110 | 3.64 | 0.5611013836
8 | 50 | 50 | 120 | 4.19 | 0.622214023
8 | 50 | 100 | 25 | 40.91 | 1.611829479
8 | 50 | 100 | 30 | 37.71 | 1.576456532
8 | 50 | 100 | 40 | 32.22 | 1.508125536
8 | 50 | 100 | 50 | 26.82 | 1.428458774
8 | 50 | 100 | 60 | 22.34 | 1.349083169
8 | 50 | 100 | 70 | 19.37 | 1.287129621
8 | 50 | 100 | 80 | 18.69 | 1.271609301
8 | 50 | 100 | 90 | 20.32 | 1.307923704
8 | 50 | 100 | 100 | 23.57 | 1.372359583
8 | 50 | 100 | 110 | 26.97 | 1.430880946
8 | 50 | 100 | 120 | 30.26 | 1.480868924
8 | 50 | 200 | 25 | 220.75 | 2.343900712
8 | 50 | 200 | 30 | 212.26 | 2.32686816
8 | 50 | 200 | 40 | 190.23 | 2.279279008
8 | 50 | 200 | 50 | 173.58 | 2.239499684
8 | 50 | 200 | 60 | 161.39 | 2.207876622
8 | 50 | 200 | 70 | 155.58 | 2.191953767
8 | 50 | 200 | 80 | 161.27 | 2.207553586
8 | 50 | 200 | 90 | 178.42 | 2.251443535
8 | 50 | 200 | 100 | 198.14 | 2.296972159
8 | 50 | 200 | 110 | 217.3 | 2.337059726
8 | 50 | 200 | 120 | 236.52 | 2.37386787
8 | 50 | 300 | 25 | 550.2 | 2.740520586
8 | 50 | 300 | 30 | 530.4 | 2.724603515
8 | 50 | 300 | 40 | 492.9 | 2.692758818
8 | 50 | 300 | 50 | 466.6 | 2.668944734
8 | 50 | 300 | 60 | 445.5 | 2.648847708
8 | 50 | 300 | 70 | 442 | 2.645422269
8 | 50 | 300 | 80 | 458.2 | 2.661055085
8 | 50 | 300 | 90 | 494.5 | 2.694166296
8 | 50 | 300 | 100 | 537.4 | 2.730297662
8 | 50 | 300 | 110 | 572 | 2.757396029
8 | 50 | 300 | 120 | 600 | 2.77815125
8 | 100 | 50 | 25 | 18.38 | 1.264345507
8 | 100 | 50 | 30 | 16.86 | 1.22685757
8 | 100 | 50 | 40 | 14.05 | 1.147676324
8 | 100 | 50 | 50 | 11.58 | 1.063708559
8 | 100 | 50 | 60 | 9.5 | 0.9777236053
8 | 100 | 50 | 70 | 8.05 | 0.9057958804
8 | 100 | 50 | 80 | 7.47 | 0.8733206018
8 | 100 | 50 | 90 | 8.12 | 0.9095560292
8 | 100 | 50 | 100 | 9.33 | 0.9698816437
8 | 100 | 50 | 110 | 10.83 | 1.034628457
8 | 100 | 50 | 120 | 12.16 | 1.084933575
8 | 100 | 100 | 25 | 103 | 2.012837225
8 | 100 | 100 | 30 | 96.07 | 1.982587791
8 | 100 | 100 | 40 | 83.31 | 1.920697134
8 | 100 | 100 | 50 | 71.44 | 1.853941446
8 | 100 | 100 | 60 | 61.9 | 1.791690649
8 | 100 | 100 | 70 | 54.62 | 1.737351696
8 | 100 | 100 | 80 | 53.06 | 1.724767246
8 | 100 | 100 | 90 | 59.3 | 1.773054693
8 | 100 | 100 | 100 | 69.37 | 1.841171694
8 | 100 | 100 | 110 | 80.11 | 1.903686732
8 | 100 | 100 | 120 | 89.82 | 1.953373051
8 | 100 | 200 | 25 | 563.04 | 2.750539249
8 | 100 | 200 | 30 | 538.56 | 2.731234094
8 | 100 | 200 | 40 | 498.68 | 2.697821951
8 | 100 | 200 | 50 | 452.61 | 2.655724145
8 | 100 | 200 | 60 | 430.73 | 2.634205121
8 | 100 | 200 | 70 | 425.16 | 2.628552398
8 | 100 | 200 | 80 | 439.54 | 2.642998404
8 | 100 | 200 | 90 | 470.85 | 2.672882575
8 | 100 | 200 | 100 | 538.08 | 2.73084685
8 | 100 | 200 | 110 | 598.66 | 2.777180241
8 | 100 | 200 | 120 | 646.16 | 2.81034007
8 | 200 | 50 | 25 | 44.61 | 1.649432223
8 | 200 | 50 | 30 | 42.54 | 1.628797486
8 | 200 | 50 | 40 | 35.04 | 1.544564097
8 | 200 | 50 | 50 | 30.98 | 1.491081413
8 | 200 | 50 | 60 | 27.43 | 1.438225808
8 | 200 | 50 | 70 | 25.22 | 1.401745082
8 | 200 | 50 | 80 | 24.87 | 1.395675785
8 | 200 | 50 | 90 | 26.97 | 1.430880946
8 | 200 | 50 | 100 | 31.03 | 1.491781776
8 | 200 | 50 | 110 | 34.9 | 1.542825427
8 | 200 | 50 | 120 | 41.11 | 1.613947477
8 | 200 | 100 | 25 | 261.4 | 2.417305583
8 | 200 | 100 | 30 | 249.1 | 2.396373728
8 | 200 | 100 | 40 | 221.4 | 2.345177617
8 | 200 | 100 | 50 | 199.7 | 2.300378065
8 | 200 | 100 | 60 | 178.5 | 2.25163822
8 | 200 | 100 | 70 | 167.4 | 2.223755454
8 | 200 | 100 | 80 | 167.6 | 2.224274014
8 | 200 | 100 | 90 | 183.9 | 2.264581729
8 | 200 | 100 | 100 | 215.1 | 2.33264041
8 | 200 | 100 | 110 | 241.5 | 2.382917135
8 | 200 | 100 | 120 | 270.2 | 2.431685345
8 | 200 | 200 | 25 | 1388 | 3.142389466
8 | 200 | 200 | 30 | 1343 | 3.128076013
8 | 200 | 200 | 40 | 1252 | 3.097604329
8 | 200 | 200 | 50 | 1175 | 3.070037867
8 | 200 | 200 | 60 | 1123 | 3.050379756
8 | 200 | 200 | 70 | 1111 | 3.045714059
8 | 200 | 200 | 80 | 1181 | 3.072249898
8 | 200 | 200 | 90 | 1337 | 3.126131407
8 | 200 | 200 | 100 | 1535 | 3.18610838
8 | 200 | 200 | 110 | 1707 | 3.232233521
8 | 200 | 200 | 120 | 1857 | 3.268811904
8 | 300 | 50 | 25 | 80.1 | 1.903632516
8 | 300 | 50 | 30 | 78 | 1.892094603
8 | 300 | 50 | 40 | 74 | 1.86923172
8 | 300 | 50 | 50 | 70 | 1.84509804
8 | 300 | 50 | 60 | 65 | 1.812913357
8 | 300 | 50 | 70 | 63.7 | 1.804139432
8 | 300 | 50 | 80 | 65 | 1.812913357
8 | 300 | 50 | 90 | 70 | 1.84509804
8 | 300 | 50 | 100 | 73.74 | 1.867703133
8 | 300 | 50 | 110 | 79 | 1.897627091
8 | 300 | 50 | 120 | 90 | 1.954242509
8 | 300 | 100 | 25 | 501.44 | 2.700218975
8 | 300 | 100 | 30 | 465 | 2.667452953
8 | 300 | 100 | 40 | 425 | 2.62838893
8 | 300 | 100 | 50 | 408 | 2.610660163
8 | 300 | 100 | 60 | 400 | 2.602059991
8 | 300 | 100 | 70 | 396.71 | 2.598473148
8 | 300 | 100 | 80 | 404.76 | 2.607197587
8 | 300 | 100 | 90 | 430 | 2.633468456
8 | 300 | 100 | 100 | 470.47 | 2.672531935
8 | 300 | 100 | 110 | 530 | 2.72427587
8 | 300 | 100 | 120 | 590 | 2.770852012
8 | 300 | 200 | 25 | 2374.99 | 3.375661785
8 | 300 | 200 | 30 | 2240 | 3.350248018
8 | 300 | 200 | 40 | 2150 | 3.33243846
8 | 300 | 200 | 50 | 2110 | 3.324282455
8 | 300 | 200 | 60 | 2080 | 3.318063335
8 | 300 | 200 | 70 | 2020 | 3.305351369
8 | 300 | 200 | 80 | 2200 | 3.342422681
8 | 300 | 200 | 90 | 2500 | 3.397940009
8 | 300 | 200 | 100 | 3000 | 3.477121255
8 | 300 | 200 | 110 | 3400 | 3.531478917
8 | 300 | 200 | 120 | 4000 | 3.602059991
8 | 500 | 50 | 25 | 235.63 | 2.372230583
8 | 500 | 50 | 30 | 229.65 | 2.36106645
8 | 500 | 50 | 40 | 223.41 | 2.349102609
8 | 500 | 50 | 50 | 216.38 | 2.335217116
8 | 500 | 50 | 60 | 205.99 | 2.313846138
8 | 500 | 50 | 70 | 200.53 | 2.302179354
8 | 500 | 50 | 80 | 203.63 | 2.308841761
8 | 500 | 50 | 90 | 225.49 | 2.353127287
8 | 500 | 50 | 100 | 253.29 | 2.403618044
8 | 500 | 50 | 110 | 284.52 | 2.4541128
8 | 500 | 50 | 120 | 316.52 | 2.500401157
8 | 500 | 100 | 25 | 1271.25 | 3.104230966
8 | 500 | 100 | 30 | 1215.85 | 3.084879999
8 | 500 | 100 | 40 | 1154.22 | 3.062288595
8 | 500 | 100 | 50 | 1080 | 3.033423755
8 | 500 | 100 | 60 | 1030.93 | 3.013229178
8 | 500 | 100 | 70 | 1000.51 | 3.000221434
8 | 500 | 100 | 80 | 1068.91 | 3.02894114
8 | 500 | 100 | 90 | 1202.56 | 3.080106754
8 | 500 | 100 | 100 | 1376.05 | 3.138634215
8 | 500 | 100 | 110 | 1558.64 | 3.192745818
8 | 500 | 100 | 120 | 1737.04 | 3.239809819
9 | 25 | 50 | 25 | 5.8 | 0.7634279936
9 | 25 | 50 | 30 | 4.6 | 0.6627578317
9 | 25 | 50 | 40 | 3.2 | 0.5051499783
9 | 25 | 50 | 50 | 2.2 | 0.3424226808
9 | 25 | 50 | 60 | 1.7 | 0.2304489214
9 | 25 | 50 | 70 | 1.2 | 0.07918124605
9 | 25 | 50 | 80 | 1 | 0
9 | 25 | 50 | 90 | 0.82 | -0.08618614762
9 | 25 | 50 | 100 | 0.74 | -0.1307682803
9 | 25 | 50 | 110 | 0.77 | -0.1135092748
9 | 25 | 50 | 120 | 0.82 | -0.08618614762
9 | 25 | 100 | 25 | 35.7 | 1.552668216
9 | 25 | 100 | 30 | 29 | 1.462397998
9 | 25 | 100 | 40 | 20.12 | 1.303627976
9 | 25 | 100 | 50 | 14 | 1.146128036
9 | 25 | 100 | 60 | 11.2 | 1.049218023
9 | 25 | 100 | 70 | 9 | 0.9542425094
9 | 25 | 100 | 80 | 7.8 | 0.8920946027
9 | 25 | 100 | 90 | 6.8 | 0.8325089127
9 | 25 | 100 | 100 | 6.32 | 0.8007170783
9 | 25 | 100 | 110 | 7 | 0.84509804
9 | 25 | 100 | 120 | 8 | 0.903089987
9 | 25 | 200 | 25 | 126.99 | 2.103769523
9 | 25 | 200 | 30 | 118.67 | 2.074340942
9 | 25 | 200 | 40 | 105.73 | 2.024198232
9 | 25 | 200 | 50 | 94.57 | 1.975753389
9 | 25 | 200 | 60 | 83.02 | 1.919182729
9 | 25 | 200 | 70 | 75.75 | 1.879382637
9 | 25 | 200 | 80 | 67.48 | 1.829175074
9 | 25 | 200 | 90 | 62.8 | 1.797959644
9 | 25 | 200 | 100 | 60.36 | 1.780749231
9 | 25 | 200 | 110 | 62.8 | 1.797959644
9 | 25 | 200 | 120 | 68.67 | 1.836767047
9 | 25 | 300 | 25 | 277.2 | 2.442793226
9 | 25 | 300 | 30 | 264.4 | 2.422261451
9 | 25 | 300 | 40 | 241.5 | 2.382917135
9 | 25 | 300 | 50 | 221.6 | 2.345569756
9 | 25 | 300 | 60 | 201 | 2.303196057
9 | 25 | 300 | 70 | 185.7 | 2.268811904
9 | 25 | 300 | 80 | 175 | 2.243038049
9 | 25 | 300 | 90 | 168 | 2.225309282
9 | 25 | 300 | 100 | 169.2 | 2.228400359
9 | 25 | 300 | 110 | 178 | 2.250420002
9 | 25 | 300 | 120 | 192 | 2.283301229
9 | 50 | 50 | 25 | 11.06 | 1.043755127
9 | 50 | 50 | 30 | 10.11 | 1.004751156
9 | 50 | 50 | 40 | 8.57 | 0.9329808219
9 | 50 | 50 | 50 | 7.22 | 0.8585371976
9 | 50 | 50 | 60 | 5.78 | 0.7619278384
9 | 50 | 50 | 70 | 4.83 | 0.6839471308
9 | 50 | 50 | 80 | 3.74 | 0.5728716022
9 | 50 | 50 | 90 | 2.99 | 0.4756711883
9 | 50 | 50 | 100 | 2.39 | 0.3783979009
9 | 50 | 50 | 110 | 2.34 | 0.3692158574
9 | 50 | 50 | 120 | 2.79 | 0.4456042033
9 | 50 | 100 | 25 | 66.83 | 1.824971461
9 | 50 | 100 | 30 | 61.75 | 1.790636962
9 | 50 | 100 | 40 | 50 | 1.698970004
9 | 50 | 100 | 50 | 40 | 1.602059991
9 | 50 | 100 | 60 | 32.97 | 1.518118947
9 | 50 | 100 | 70 | 28.24 | 1.450864692
9 | 50 | 100 | 80 | 23.51 | 1.371252629
9 | 50 | 100 | 90 | 19.77 | 1.296006669
9 | 50 | 100 | 100 | 17.48 | 1.242541428
9 | 50 | 100 | 110 | 17.83 | 1.251151343
9 | 50 | 100 | 120 | 20.87 | 1.319522449
9 | 50 | 200 | 25 | 284.76 | 2.454478984
9 | 50 | 200 | 30 | 267.53 | 2.42737249
9 | 50 | 200 | 40 | 236.35 | 2.373555607
9 | 50 | 200 | 50 | 213.44 | 2.329275812
9 | 50 | 200 | 60 | 188.94 | 2.276323911
9 | 50 | 200 | 70 | 170.71 | 2.232258962
9 | 50 | 200 | 80 | 154.93 | 2.190135521
9 | 50 | 200 | 90 | 145.42 | 2.16262414
9 | 50 | 200 | 100 | 141.18 | 2.149773178
9 | 50 | 200 | 110 | 148.06 | 2.170437745
9 | 50 | 200 | 120 | 164.04 | 2.214949761
9 | 50 | 300 | 25 | 637 | 2.804139432
9 | 50 | 300 | 30 | 614.6 | 2.788592556
9 | 50 | 300 | 40 | 563.9 | 2.751202095
9 | 50 | 300 | 50 | 526.8 | 2.721645766
9 | 50 | 300 | 60 | 483 | 2.683947131
9 | 50 | 300 | 70 | 455.6 | 2.658583715
9 | 50 | 300 | 80 | 433.5 | 2.636989102
9 | 50 | 300 | 90 | 420.9 | 2.624178926
9 | 50 | 300 | 100 | 426 | 2.629409599
9 | 50 | 300 | 110 | 447.5 | 2.65079304
9 | 50 | 300 | 120 | 482.5 | 2.683497318
9 | 100 | 50 | 25 | 23.41 | 1.369401414
9 | 100 | 50 | 30 | 23.21 | 1.36567514
9 | 100 | 50 | 40 | 20.02 | 1.301464073
9 | 100 | 50 | 50 | 16.48 | 1.216957207
9 | 100 | 50 | 60 | 13.25 | 1.122215878
9 | 100 | 50 | 70 | 11.25 | 1.051152522
9 | 100 | 50 | 80 | 9.51 | 0.9781805169
9 | 100 | 50 | 90 | 8.07 | 0.9068735347
9 | 100 | 50 | 100 | 7.82 | 0.8932067531
9 | 100 | 50 | 110 | 7.67 | 0.8847953639
9 | 100 | 50 | 120 | 8.12 | 0.9095560292
9 | 100 | 100 | 25 | 128.43 | 2.108666483
9 | 100 | 100 | 30 | 123.95 | 2.093246531
9 | 100 | 100 | 40 | 108.96 | 2.037267095
9 | 100 | 100 | 50 | 93.97 | 1.972989227
9 | 100 | 100 | 60 | 79.83 | 1.902166129
9 | 100 | 100 | 70 | 69.67 | 1.843045811
9 | 100 | 100 | 80 | 61.15 | 1.786396461
9 | 100 | 100 | 90 | 52.64 | 1.721315881
9 | 100 | 100 | 100 | 50.7 | 1.705007959
9 | 100 | 100 | 110 | 51.05 | 1.707995746
9 | 100 | 100 | 120 | 56.52 | 1.752202153
9 | 100 | 200 | 25 | 650.4 | 2.813180533
9 | 100 | 200 | 30 | 625.17 | 2.795998129
9 | 100 | 200 | 40 | 575.93 | 2.760369701
9 | 100 | 200 | 50 | 525.55 | 2.72061404
9 | 100 | 200 | 60 | 479.07 | 2.680398976
9 | 100 | 200 | 70 | 442.81 | 2.64621742
9 | 100 | 200 | 80 | 410.64 | 2.613461251
9 | 100 | 200 | 90 | 393.81 | 2.59528674
9 | 100 | 200 | 100 | 392.92 | 2.594304135
9 | 100 | 200 | 110 | 415.13 | 2.618184119
9 | 100 | 200 | 120 | 458.36 | 2.661206711
9 | 200 | 50 | 25 | 50 | 1.698970004
9 | 200 | 50 | 30 | 48 | 1.681241237
9 | 200 | 50 | 40 | 40 | 1.602059991
9 | 200 | 50 | 50 | 35 | 1.544068044
9 | 200 | 50 | 60 | 32 | 1.505149978
9 | 200 | 50 | 70 | 31 | 1.491361694
9 | 200 | 50 | 80 | 30 | 1.477121255
9 | 200 | 50 | 90 | 30 | 1.477121255
9 | 200 | 50 | 100 | 30 | 1.477121255
9 | 200 | 50 | 110 | 30.1 | 1.478566496
9 | 200 | 50 | 120 | 30.5 | 1.484299839
9 | 200 | 100 | 25 | 320 | 2.505149978
9 | 200 | 100 | 30 | 285 | 2.45484486
9 | 200 | 100 | 40 | 230 | 2.361727836
9 | 200 | 100 | 50 | 205 | 2.311753861
9 | 200 | 100 | 60 | 197 | 2.294466226
9 | 200 | 100 | 70 | 190 | 2.278753601
9 | 200 | 100 | 80 | 185 | 2.267171728
9 | 200 | 100 | 90 | 180 | 2.255272505
9 | 200 | 100 | 100 | 175 | 2.243038049
9 | 200 | 100 | 110 | 180 | 2.255272505
9 | 200 | 100 | 120 | 190 | 2.278753601
9 | 200 | 200 | 25 | 1400 | 3.146128036
9 | 200 | 200 | 30 | 1380 | 3.139879086
9 | 200 | 200 | 40 | 1350 | 3.130333768
9 | 200 | 200 | 50 | 1310 | 3.117271296
9 | 200 | 200 | 60 | 1290 | 3.11058971
9 | 200 | 200 | 70 | 1240 | 3.093421685
9 | 200 | 200 | 80 | 1215 | 3.084576278
9 | 200 | 200 | 90 | 1205 | 3.080987047
9 | 200 | 200 | 100 | 1200 | 3.079181246
9 | 200 | 200 | 110 | 1280 | 3.10720997
9 | 200 | 200 | 120 | 1370 | 3.136720567
9 | 300 | 50 | 25 | 100 | 2
9 | 300 | 50 | 30 | 95 | 1.977723605
9 | 300 | 50 | 40 | 88 | 1.944482672
9 | 300 | 50 | 50 | 80 | 1.903089987
9 | 300 | 50 | 60 | 75 | 1.875061263
9 | 300 | 50 | 70 | 70.7 | 1.849419414
9 | 300 | 50 | 80 | 70 | 1.84509804
9 | 300 | 50 | 90 | 69.1 | 1.839478047
9 | 300 | 50 | 100 | 68.98 | 1.83872319
9 | 300 | 50 | 110 | 70.6 | 1.848804701
9 | 300 | 50 | 120 | 71.2 | 1.852479994
9 | 300 | 100 | 25 | 627.18 | 2.797392201
9 | 300 | 100 | 30 | 598.96 | 2.77739782
9 | 300 | 100 | 40 | 551.19 | 2.74130133
9 | 300 | 100 | 50 | 518.49 | 2.714740385
9 | 300 | 100 | 60 | 475 | 2.67669361
9 | 300 | 100 | 70 | 430 | 2.633468456
9 | 300 | 100 | 80 | 410 | 2.612783857
9 | 300 | 100 | 90 | 395 | 2.596597096
9 | 300 | 100 | 100 | 374.77 | 2.573764819
9 | 300 | 100 | 110 | 400 | 2.602059991
9 | 300 | 100 | 120 | 408 | 2.610660163
9 | 300 | 200 | 25 | 3090 | 3.489958479
9 | 300 | 200 | 30 | 3040.79 | 3.482986428
9 | 300 | 200 | 40 | 2875.7 | 3.458743577
9 | 300 | 200 | 50 | 2733.12 | 3.4366587
9 | 300 | 200 | 60 | 2607.78 | 3.41627095
9 | 300 | 200 | 70 | 2502.9 | 3.398443498
9 | 300 | 200 | 80 | 2428.55 | 3.385347049
9 | 300 | 200 | 90 | 2429.59 | 3.385532991
9 | 300 | 200 | 100 | 2650 | 3.423245874
9 | 300 | 200 | 110 | 3055.38 | 3.485065231
9 | 300 | 200 | 120 | 3566.43 | 3.552233704
9 | 500 | 50 | 25 | 310 | 2.491361694
9 | 500 | 50 | 30 | 300 | 2.477121255
9 | 500 | 50 | 40 | 280 | 2.447158031
9 | 500 | 50 | 50 | 265 | 2.423245874
9 | 500 | 50 | 60 | 240 | 2.380211242
9 | 500 | 50 | 70 | 226 | 2.354108439
9 | 500 | 50 | 80 | 223 | 2.348304863
9 | 500 | 50 | 90 | 221.09 | 2.3445691
9 | 500 | 50 | 100 | 219.26 | 2.34095941
9 | 500 | 50 | 110 | 226.53 | 2.355125725
9 | 500 | 50 | 120 | 250.82 | 2.399362164
9 | 500 | 100 | 25 | 1470.03 | 3.167326198
9 | 500 | 100 | 30 | 1389.56 | 3.142877304
9 | 500 | 100 | 40 | 1330.36 | 3.123969178
9 | 500 | 100 | 50 | 1291.18 | 3.11098679
9 | 500 | 100 | 60 | 1247.24 | 3.095950031
9 | 500 | 100 | 70 | 1180.99 | 3.07224622
9 | 500 | 100 | 80 | 1136.93 | 3.055733726
9 | 500 | 100 | 90 | 1089.3 | 3.037147504
9 | 500 | 100 | 100 | 1097.14 | 3.040262049
9 | 500 | 100 | 110 | 1186.67 | 3.074329963
9 | 500 | 100 | 120 | 1345.81 | 3.128983751
10 | 25 | 50 | 25 | 23.28 | 1.366982976
10 | 25 | 50 | 30 | 21.13 | 1.324899497
10 | 25 | 50 | 40 | 17.02 | 1.230959556
10 | 25 | 50 | 50 | 13.23 | 1.121559844
10 | 25 | 50 | 60 | 9.84 | 0.9929950984
10 | 25 | 50 | 70 | 6.97 | 0.8432327781
10 | 25 | 50 | 80 | 4.72 | 0.6739419986
10 | 25 | 50 | 90 | 3.17 | 0.5010592622
10 | 25 | 50 | 100 | 2.42 | 0.383815366
10 | 25 | 50 | 110 | 2.59 | 0.4132997641
10 | 25 | 50 | 120 | 3.76 | 0.5751878449
10 | 25 | 100 | 25 | 88.6 | 1.947433722
10 | 25 | 100 | 30 | 81.65 | 1.911956189
10 | 25 | 100 | 40 | 67.99 | 1.832445041
10 | 25 | 100 | 50 | 55.02 | 1.740520586
10 | 25 | 100 | 60 | 43.2 | 1.635483747
10 | 25 | 100 | 70 | 32.96 | 1.517987203
10 | 25 | 100 | 80 | 24.76 | 1.39375064
10 | 25 | 100 | 90 | 19.05 | 1.27989498
10 | 25 | 100 | 100 | 16.28 | 1.211654401
10 | 25 | 100 | 110 | 16.89 | 1.22762965
10 | 25 | 100 | 120 | 21.33 | 1.328990855
10 | 25 | 200 | 25 | 247.83 | 2.394153877
10 | 25 | 200 | 30 | 230.24 | 2.362180777
10 | 25 | 200 | 40 | 196.53 | 2.293428854
10 | 25 | 200 | 50 | 165.46 | 2.21869302
10 | 25 | 200 | 60 | 137.87 | 2.139469776
10 | 25 | 200 | 70 | 114.59 | 2.059146719
10 | 25 | 200 | 80 | 96.46 | 1.984347258
10 | 25 | 200 | 90 | 84.32 | 1.925930598
10 | 25 | 200 | 100 | 79 | 1.897627091
10 | 25 | 200 | 110 | 81.33 | 1.910250772
10 | 25 | 200 | 120 | 92.16 | 1.964542466
10 | 25 | 300 | 25 | 424.17 | 2.627539949
10 | 25 | 300 | 30 | 395.74 | 2.597409949
10 | 25 | 300 | 40 | 342.24 | 2.534330767
10 | 25 | 300 | 50 | 294.23 | 2.468686952
10 | 25 | 300 | 60 | 252.88 | 2.402914483
10 | 25 | 300 | 70 | 219.36 | 2.341157437
10 | 25 | 300 | 80 | 194.85 | 2.28970041
10 | 25 | 300 | 90 | 180.53 | 2.256549382
10 | 25 | 300 | 100 | 177.58 | 2.249394052
10 | 25 | 300 | 110 | 187.16 | 2.272213037
10 | 25 | 300 | 120 | 210.46 | 2.323169566
10 | 50 | 50 | 25 | 40.48 | 1.607240504
10 | 50 | 50 | 30 | 36.75 | 1.565257343
10 | 50 | 50 | 40 | 29.61 | 1.471438407
10 | 50 | 50 | 50 | 23.02 | 1.362105319
10 | 50 | 50 | 60 | 17.16 | 1.234517284
10 | 50 | 50 | 70 | 12.21 | 1.086715664
10 | 50 | 50 | 80 | 8.36 | 0.9222062774
10 | 50 | 50 | 90 | 5.79 | 0.7626785637
10 | 50 | 50 | 100 | 4.67 | 0.6693168806
10 | 50 | 50 | 110 | 5.19 | 0.7151673578
10 | 50 | 50 | 120 | 7.53 | 0.8767949762
10 | 50 | 100 | 25 | 168.5 | 2.226599905
10 | 50 | 100 | 30 | 155.06 | 2.19049978
10 | 50 | 100 | 40 | 128.75 | 2.109747238
10 | 50 | 100 | 50 | 103.9 | 2.016615548
10 | 50 | 100 | 60 | 81.4 | 1.910624405
10 | 50 | 100 | 70 | 62.12 | 1.793231447
10 | 50 | 100 | 80 | 46.92 | 1.671358003
10 | 50 | 100 | 90 | 36.68 | 1.564429327
10 | 50 | 100 | 100 | 32.28 | 1.508933526
10 | 50 | 100 | 110 | 34.57 | 1.53869938
10 | 50 | 100 | 120 | 44.44 | 1.64777405
10 | 50 | 200 | 25 | 530.16 | 2.724406958
10 | 50 | 200 | 30 | 493.32 | 2.693128723
10 | 50 | 200 | 40 | 422.42 | 2.625744472
10 | 50 | 200 | 50 | 356.96 | 2.552619553
10 | 50 | 200 | 60 | 299 | 2.475671188
10 | 50 | 200 | 70 | 250.62 | 2.399015726
10 | 50 | 200 | 80 | 213.89 | 2.33019048
10 | 50 | 200 | 90 | 190.89 | 2.280783178
10 | 50 | 200 | 100 | 183.7 | 2.264109156
10 | 50 | 200 | 110 | 194.38 | 2.288651578
10 | 50 | 200 | 120 | 225.02 | 2.35222112
10 | 50 | 300 | 25 | 970.02 | 2.986780689
10 | 50 | 300 | 30 | 907.37 | 2.957784416
10 | 50 | 300 | 40 | 790.28 | 2.897780991
10 | 50 | 300 | 50 | 686.35 | 2.836545638
10 | 50 | 300 | 60 | 598.24 | 2.776875448
10 | 50 | 300 | 70 | 528.59 | 2.723118943
10 | 50 | 300 | 80 | 480.07 | 2.681304567
10 | 50 | 300 | 90 | 455.33 | 2.658326265
10 | 50 | 300 | 100 | 457.01 | 2.659925703
10 | 50 | 300 | 110 | 487.78 | 2.688223989
10 | 50 | 300 | 120 | 550.29 | 2.740591621
10 | 100 | 50 | 25 | 62.15 | 1.793441133
10 | 100 | 50 | 30 | 56.62 | 1.752969865
10 | 100 | 50 | 40 | 46 | 1.662757832
10 | 100 | 50 | 50 | 36.22 | 1.558948446
10 | 100 | 50 | 60 | 27.55 | 1.440121603
10 | 100 | 50 | 70 | 20.28 | 1.307067951
10 | 100 | 50 | 80 | 14.68 | 1.166726056
10 | 100 | 50 | 90 | 11.03 | 1.042575512
10 | 100 | 50 | 100 | 9.61 | 0.9827233877
10 | 100 | 50 | 110 | 10.7 | 1.029383778
10 | 100 | 50 | 120 | 14.57 | 1.163459552
10 | 100 | 100 | 25 | 285.82 | 2.456092615
10 | 100 | 100 | 30 | 263.08 | 2.420087833
10 | 100 | 100 | 40 | 218.87 | 2.340186238
10 | 100 | 100 | 50 | 177.61 | 2.249467414
10 | 100 | 100 | 60 | 140.83 | 2.148695179
10 | 100 | 100 | 70 | 110.06 | 2.041629508
10 | 100 | 100 | 80 | 86.84 | 1.938719815
10 | 100 | 100 | 90 | 72.68 | 1.861414919
10 | 100 | 100 | 100 | 69.13 | 1.839666557
10 | 100 | 100 | 110 | 77.69 | 1.890365121
10 | 100 | 100 | 120 | 99.92 | 1.999652425
10 | 100 | 200 | 25 | 1054 | 3.022840611
10 | 100 | 200 | 30 | 982.23 | 2.992213195
10 | 100 | 200 | 40 | 845.38 | 2.927051969
10 | 100 | 200 | 50 | 721.66 | 2.858332634
10 | 100 | 200 | 60 | 615.46 | 2.789199833
10 | 100 | 200 | 70 | 531.18 | 2.725241715
10 | 100 | 200 | 80 | 473.22 | 2.675063091
10 | 100 | 200 | 90 | 445.96 | 2.649295907
10 | 100 | 200 | 100 | 453.81 | 2.656874062
10 | 100 | 200 | 110 | 501.16 | 2.699976401
10 | 100 | 200 | 120 | 592.41 | 2.772622381
10 | 200 | 50 | 25 | 125.4 | 2.098297536
10 | 200 | 50 | 30 | 116.47 | 2.066214075
10 | 200 | 50 | 40 | 98.58 | 1.993788814
10 | 200 | 50 | 50 | 81.34 | 1.910304168
10 | 200 | 50 | 60 | 65.52 | 1.816373889
10 | 200 | 50 | 70 | 51.93 | 1.715418323
10 | 200 | 50 | 80 | 41.35 | 1.616475514
10 | 200 | 50 | 90 | 34.59 | 1.538950562
10 | 200 | 50 | 100 | 32.44 | 1.511080846
10 | 200 | 50 | 110 | 35.69 | 1.552546548
10 | 200 | 50 | 120 | 45.13 | 1.654465334
10 | 200 | 100 | 25 | 594.12 | 2.773874172
10 | 200 | 100 | 30 | 557.2 | 2.746011108
10 | 200 | 100 | 40 | 481.8 | 2.682866796
10 | 200 | 100 | 50 | 407.93 | 2.610585645
10 | 200 | 100 | 60 | 339.9 | 2.531351165
10 | 200 | 100 | 70 | 282.04 | 2.450310706
10 | 200 | 100 | 80 | 238.66 | 2.377779636
10 | 200 | 100 | 90 | 214.07 | 2.330555809
10 | 200 | 100 | 100 | 212.61 | 2.327583687
10 | 200 | 100 | 110 | 238.58 | 2.377634034
10 | 200 | 100 | 120 | 296.3 | 2.471731651
10 | 200 | 200 | 25 | 2366 | 3.37401474
10 | 200 | 200 | 30 | 2270 | 3.356025857
10 | 200 | 200 | 40 | 2055 | 3.312811826
10 | 200 | 200 | 50 | 1826 | 3.261500773
10 | 200 | 200 | 60 | 1608 | 3.206286044
10 | 200 | 200 | 70 | 1425 | 3.153814864
10 | 200 | 200 | 80 | 1299 | 3.113609151
10 | 200 | 200 | 90 | 1254 | 3.098297536
10 | 200 | 200 | 100 | 1315 | 3.118925753
10 | 200 | 200 | 110 | 1503 | 3.176958981
10 | 200 | 200 | 120 | 1844 | 3.265760917
10 | 300 | 50 | 25 | 208.33 | 2.318751814
10 | 300 | 50 | 30 | 196.23 | 2.292765404
10 | 300 | 50 | 40 | 171.29 | 2.233732009
10 | 300 | 50 | 50 | 146.55 | 2.165985823
10 | 300 | 50 | 60 | 123.45 | 2.091491094
10 | 300 | 50 | 70 | 103.39 | 2.014478535
10 | 300 | 50 | 80 | 87.82 | 1.943593433
10 | 300 | 50 | 90 | 78.14 | 1.892873407
10 | 300 | 50 | 100 | 75.78 | 1.879554601
10 | 300 | 50 | 110 | 82.17 | 1.914713287
10 | 300 | 50 | 120 | 98.72 | 1.994405147
10 | 300 | 100 | 25 | 1023 | 3.009875634
10 | 300 | 100 | 30 | 971.7 | 2.987532203
10 | 300 | 100 | 40 | 862.7 | 2.935859798
10 | 300 | 100 | 50 | 751.74 | 2.87606766
10 | 300 | 100 | 60 | 647.11 | 2.810978111
10 | 300 | 100 | 70 | 557.11 | 2.745940954
10 | 300 | 100 | 80 | 490.02 | 2.690213806
10 | 300 | 100 | 90 | 454.14 | 2.657189756
10 | 300 | 100 | 100 | 457.77 | 2.660647328
10 | 300 | 100 | 110 | 509.18 | 2.706871337
10 | 300 | 100 | 120 | 616.68 | 2.790059864
10 | 300 | 200 | 25 | 4149 | 3.617943435
10 | 300 | 200 | 30 | 4024 | 3.604657972
10 | 300 | 200 | 40 | 3720 | 3.57054294
10 | 300 | 200 | 50 | 3380 | 3.5289167
10 | 300 | 200 | 60 | 3043 | 3.483301952
10 | 300 | 200 | 70 | 2750 | 3.439332694
10 | 300 | 200 | 80 | 2543 | 3.40534636
10 | 300 | 200 | 90 | 2460 | 3.390935107
10 | 300 | 200 | 100 | 2542 | 3.405175546
10 | 300 | 200 | 110 | 2831 | 3.451939869
10 | 300 | 200 | 120 | 3367 | 3.527243116
10 | 500 | 50 | 25 | 440.18 | 2.643630306
10 | 500 | 50 | 30 | 427.53 | 2.630966595
10 | 500 | 50 | 40 | 396.39 | 2.59812269
10 | 500 | 50 | 50 | 360.61 | 2.557037766
10 | 500 | 50 | 60 | 324.01 | 2.510558414
10 | 500 | 50 | 70 | 290.37 | 2.462951745
10 | 500 | 50 | 80 | 263.51 | 2.420797101
10 | 500 | 50 | 90 | 247.22 | 2.393083602
10 | 500 | 50 | 100 | 245.31 | 2.389715252
10 | 500 | 50 | 110 | 261.59 | 2.417621138
10 | 500 | 50 | 120 | 299.86 | 2.476918537
10 | 500 | 100 | 25 | 2179 | 3.33825723
10 | 500 | 100 | 30 | 2111 | 3.324488233
10 | 500 | 100 | 40 | 1951 | 3.290257269
10 | 500 | 100 | 50 | 1775 | 3.249198357
10 | 500 | 100 | 60 | 1603 | 3.204933522
10 | 500 | 100 | 70 | 1454 | 3.162564407
10 | 500 | 100 | 80 | 1347 | 3.129367596
10 | 500 | 100 | 90 | 1303 | 3.114944416
10 | 500 | 100 | 100 | 1341 | 3.127428778
10 | 500 | 100 | 110 | 1481 | 3.170555059
10 | 500 | 100 | 120 | 1741 | 3.240798771
11 | 25 | 50 | 25 | 2.26 | 0.3541084391
11 | 25 | 50 | 30 | 2.14 | 0.3304137733
11 | 25 | 50 | 40 | 1.81 | 0.2576785749
11 | 25 | 50 | 50 | 1.58 | 0.198657087
11 | 25 | 50 | 60 | 1.38 | 0.1398790864
11 | 25 | 50 | 70 | 1.2 | 0.07918124605
11 | 25 | 50 | 80 | 1.08 | 0.03342375549
11 | 25 | 50 | 90 | 1.01 | 0.004321373783
11 | 25 | 50 | 100 | 0.99 | -0.004364805402
11 | 25 | 50 | 110 | 1.06 | 0.02530586526
11 | 25 | 50 | 120 | 1.13 | 0.05307844348
11 | 25 | 100 | 25 | 11.68 | 1.067442843
11 | 25 | 100 | 30 | 11.14 | 1.046885191
11 | 25 | 100 | 40 | 9.96 | 0.9982593384
11 | 25 | 100 | 50 | 8.85 | 0.9469432707
11 | 25 | 100 | 60 | 8.03 | 0.9047155453
11 | 25 | 100 | 70 | 7.31 | 0.863917377
11 | 25 | 100 | 80 | 6.77 | 0.8305886687
11 | 25 | 100 | 90 | 6.54 | 0.8155777483
11 | 25 | 100 | 100 | 6.69 | 0.8254261178
11 | 25 | 100 | 110 | 7.25 | 0.8603380066
11 | 25 | 100 | 120 | 7.95 | 0.9003671287
11 | 25 | 200 | 25 | 57.8 | 1.761927838
11 | 25 | 200 | 30 | 56.36 | 1.750970984
11 | 25 | 200 | 40 | 53.3 | 1.726727209
11 | 25 | 200 | 50 | 49.89 | 1.698013504
11 | 25 | 200 | 60 | 47.43 | 1.676053125
11 | 25 | 200 | 70 | 45.19 | 1.655042341
11 | 25 | 200 | 80 | 43.68 | 1.64028263
11 | 25 | 200 | 90 | 44.36 | 1.646991537
11 | 25 | 200 | 100 | 45.9 | 1.661812686
11 | 25 | 200 | 110 | 49.6 | 1.695481676
11 | 25 | 200 | 120 | 53.57 | 1.728921646
11 | 25 | 300 | 25 | 150.15 | 2.176525337
11 | 25 | 300 | 30 | 148.59 | 2.171989583
11 | 25 | 300 | 40 | 144.24 | 2.159085714
11 | 25 | 300 | 50 | 139.96 | 2.146003934
11 | 25 | 300 | 60 | 134.43 | 2.128496199
11 | 25 | 300 | 70 | 128.82 | 2.109983295
11 | 25 | 300 | 80 | 125.9 | 2.10002573
11 | 25 | 300 | 90 | 129.14 | 2.111060782
11 | 25 | 300 | 100 | 132.79 | 2.123165371
11 | 25 | 300 | 110 | 141.3 | 2.150142162
11 | 25 | 300 | 120 | 150.3 | 2.176958981
11 | 50 | 50 | 25 | 5.46 | 0.7371926427
11 | 50 | 50 | 30 | 5.25 | 0.7201593034
11 | 50 | 50 | 40 | 4.53 | 0.656098202
11 | 50 | 50 | 50 | 3.92 | 0.593286067
11 | 50 | 50 | 60 | 3.42 | 0.5340261061
11 | 50 | 50 | 70 | 3.01 | 0.4785664956
11 | 50 | 50 | 80 | 2.67 | 0.4265112614
11 | 50 | 50 | 90 | 2.49 | 0.3961993471
11 | 50 | 50 | 100 | 2.44 | 0.3873898263
11 | 50 | 50 | 110 | 2.62 | 0.4183012913
11 | 50 | 50 | 120 | 2.87 | 0.4578818967
11 | 50 | 100 | 25 | 27.78 | 1.443732241
11 | 50 | 100 | 30 | 26.85 | 1.42894429
11 | 50 | 100 | 40 | 24.11 | 1.38219721
11 | 50 | 100 | 50 | 21.73 | 1.337059726
11 | 50 | 100 | 60 | 19.63 | 1.2929203
11 | 50 | 100 | 70 | 17.95 | 1.254064453
11 | 50 | 100 | 80 | 16.81 | 1.225567713
11 | 50 | 100 | 90 | 16.38 | 1.214313897
11 | 50 | 100 | 100 | 16.73 | 1.223495941
11 | 50 | 100 | 110 | 18.12 | 1.258158193
11 | 50 | 100 | 120 | 20.08 | 1.302763708
11 | 50 | 200 | 25 | 141.65 | 2.151216579
11 | 50 | 200 | 30 | 138.04 | 2.140004951
11 | 50 | 200 | 40 | 131.63 | 2.119354881
11 | 50 | 200 | 50 | 126.47 | 2.101987519
11 | 50 | 200 | 60 | 121.29 | 2.083824996
11 | 50 | 200 | 70 | 117.76 | 2.070997797
11 | 50 | 200 | 80 | 117.19 | 2.068890554
11 | 50 | 200 | 90 | 118.12 | 2.072323438
11 | 50 | 200 | 100 | 124.99 | 2.096875268
11 | 50 | 200 | 110 | 134.5 | 2.128722284
11 | 50 | 200 | 120 | 146.58 | 2.166074717
11 | 50 | 300 | 25 | 377.51 | 2.57692846
11 | 50 | 300 | 30 | 372.9 | 2.571592383
11 | 50 | 300 | 40 | 365.48 | 2.562863616
11 | 50 | 300 | 50 | 357.9 | 2.553761698
11 | 50 | 300 | 60 | 350.13 | 2.544229324
11 | 50 | 300 | 70 | 350 | 2.544068044
11 | 50 | 300 | 80 | 349.85 | 2.543881878
11 | 50 | 300 | 90 | 357.48 | 2.553251749
11 | 50 | 300 | 100 | 371.7 | 2.570192561
11 | 50 | 300 | 110 | 393.26 | 2.594679775
11 | 50 | 300 | 120 | 417.09 | 2.620229777
11 | 100 | 50 | 25 | 13.29 | 1.123524981
11 | 100 | 50 | 30 | 13 | 1.113943352
11 | 100 | 50 | 40 | 11.25 | 1.051152522
11 | 100 | 50 | 50 | 9.91 | 0.9960736545
11 | 100 | 50 | 60 | 8.71 | 0.940018155
11 | 100 | 50 | 70 | 7.55 | 0.8779469516
11 | 100 | 50 | 80 | 7.02 | 0.8463371121
11 | 100 | 50 | 90 | 6.72 | 0.8273692731
11 | 100 | 50 | 100 | 6.87 | 0.8369567371
11 | 100 | 50 | 110 | 7.22 | 0.8585371976
11 | 100 | 50 | 120 | 7.88 | 0.8965262175
11 | 100 | 100 | 25 | 68.65 | 1.836640542
11 | 100 | 100 | 30 | 67.5 | 1.829303773
11 | 100 | 100 | 40 | 60.65 | 1.782830805
11 | 100 | 100 | 50 | 54.83 | 1.739018246
11 | 100 | 100 | 60 | 50.35 | 1.701999475
11 | 100 | 100 | 70 | 45.92 | 1.662001879
11 | 100 | 100 | 80 | 44.29 | 1.64630568
11 | 100 | 100 | 90 | 44.11 | 1.644537058
11 | 100 | 100 | 100 | 45.83 | 1.661149857
11 | 100 | 100 | 110 | 48.69 | 1.687439775
11 | 100 | 100 | 120 | 53.68 | 1.729812507
11 | 100 | 200 | 25 | 364.69 | 2.561923855
11 | 100 | 200 | 30 | 355.1 | 2.550350672
11 | 100 | 200 | 40 | 343.47 | 2.53588881
11 | 100 | 200 | 50 | 330.6 | 2.519302849
11 | 100 | 200 | 60 | 321.73 | 2.507491559
11 | 100 | 200 | 70 | 313.7 | 2.496514519
11 | 100 | 200 | 80 | 314.76 | 2.497979537
11 | 100 | 200 | 90 | 315.97 | 2.49964585
11 | 100 | 200 | 100 | 341.29 | 2.533123563
11 | 100 | 200 | 110 | 369.42 | 2.567520404
11 | 100 | 200 | 120 | 406.71 | 2.609284851
11 | 200 | 50 | 25 | 38.98 | 1.590841835
11 | 200 | 50 | 30 | 38.02 | 1.580012113
11 | 200 | 50 | 40 | 34.93 | 1.543198586
11 | 200 | 50 | 50 | 32.36 | 1.510008513
11 | 200 | 50 | 60 | 29.93 | 1.476106717
11 | 200 | 50 | 70 | 27.86 | 1.444981112
11 | 200 | 50 | 80 | 26.36 | 1.420945406
11 | 200 | 50 | 90 | 25.97 | 1.41447195
11 | 200 | 50 | 100 | 26.94 | 1.430397591
11 | 200 | 50 | 110 | 28.87 | 1.460446784
11 | 200 | 50 | 120 | 31.95 | 1.504470862
11 | 200 | 100 | 25 | 199.45 | 2.299834041
11 | 200 | 100 | 30 | 195.88 | 2.291990095
11 | 200 | 100 | 40 | 185.03 | 2.267242149
11 | 200 | 100 | 50 | 173.38 | 2.238998999
11 | 200 | 100 | 60 | 162.31 | 2.210345278
11 | 200 | 100 | 70 | 152.76 | 2.18400965
11 | 200 | 100 | 80 | 150.26 | 2.176843385
11 | 200 | 100 | 90 | 150.86 | 2.178574103
11 | 200 | 100 | 100 | 158.2 | 2.199206479
11 | 200 | 100 | 110 | 171.46 | 2.234162819
11 | 200 | 100 | 120 | 190.87 | 2.280737674
11 | 200 | 200 | 25 | 1112.25 | 3.046202414
11 | 200 | 200 | 30 | 1114.29 | 3.046998233
11 | 200 | 200 | 40 | 1094.13 | 3.039068926
11 | 200 | 200 | 50 | 1059.25 | 3.024998473
11 | 200 | 200 | 60 | 1018.01 | 3.007752044
11 | 200 | 200 | 70 | 1004.62 | 3.00200182
11 | 200 | 200 | 80 | 1005.55 | 3.00240367
11 | 200 | 200 | 90 | 1058.02 | 3.024493877
11 | 200 | 200 | 100 | 1183.71 | 3.073245317
11 | 200 | 200 | 110 | 1377.21 | 3.139000167
11 | 200 | 200 | 120 | 1742.35 | 3.2411354
11 | 300 | 50 | 25 | 80.42 | 1.905364069
11 | 300 | 50 | 30 | 79.07 | 1.898011739
11 | 300 | 50 | 40 | 75.44 | 1.87760168
11 | 300 | 50 | 50 | 72.28 | 1.859018144
11 | 300 | 50 | 60 | 69.24 | 1.840357059
11 | 300 | 50 | 70 | 66.22 | 1.820989176
11 | 300 | 50 | 80 | 64.89 | 1.812177774
11 | 300 | 50 | 90 | 66.25 | 1.821185883
11 | 300 | 50 | 100 | 69.6 | 1.84260924
11 | 300 | 50 | 110 | 77.03 | 1.886659898
11 | 300 | 50 | 120 | 91.25 | 1.960232873
11 | 300 | 100 | 25 | 414.53 | 2.617555966
11 | 300 | 100 | 30 | 408.32 | 2.611000653
11 | 300 | 100 | 40 | 390.6 | 2.591732239
11 | 300 | 100 | 50 | 372.39 | 2.57099801
11 | 300 | 100 | 60 | 358.68 | 2.554707161
11 | 300 | 100 | 70 | 345.94 | 2.539000781
11 | 300 | 100 | 80 | 348.05 | 2.541641638
11 | 300 | 100 | 90 | 358.8 | 2.554852434
11 | 300 | 100 | 100 | 381.84 | 2.581881421
11 | 300 | 100 | 110 | 424.81 | 2.628194731
11 | 300 | 100 | 120 | 506.25 | 2.704365036
11 | 300 | 200 | 25 | 2199.23 | 3.342270651
11 | 300 | 200 | 30 | 2162.72 | 3.335000296
11 | 300 | 200 | 40 | 2148.5 | 3.332135358
11 | 300 | 200 | 50 | 2103.78 | 3.323000322
11 | 300 | 200 | 60 | 2160.28 | 3.334510045
11 | 300 | 200 | 70 | 2142.89 | 3.330999878
11 | 300 | 200 | 80 | 2288.66 | 3.359581279
11 | 300 | 200 | 90 | 2824.88 | 3.451000004
11 | 300 | 200 | 100 | 3723.92 | 3.571000343
11 | 300 | 200 | 110 | 5000.35 | 3.699000404
11 | 300 | 200 | 120 | 6377.56 | 3.804654553
11 | 500 | 50 | 25 | 241.32 | 2.382593317
11 | 500 | 50 | 30 | 240.99 | 2.381999022
11 | 500 | 50 | 40 | 235.79 | 2.372525382
11 | 500 | 50 | 50 | 231.74 | 2.365001003
11 | 500 | 50 | 60 | 227.48 | 2.35694322
11 | 500 | 50 | 70 | 221.82 | 2.346000701
11 | 500 | 50 | 80 | 222.45 | 2.34723241
11 | 500 | 50 | 90 | 221.19 | 2.344765489
11 | 500 | 50 | 100 | 232.01 | 2.365506704
11 | 500 | 50 | 110 | 244.09 | 2.387549987
11 | 500 | 50 | 120 | 266.99 | 2.426494995
11 | 500 | 100 | 25 | 1139.68 | 3.056782927
11 | 500 | 100 | 30 | 1137.63 | 3.056001036
11 | 500 | 100 | 40 | 1109.48 | 3.045119478
11 | 500 | 100 | 50 | 1088.93 | 3.036999963
11 | 500 | 100 | 60 | 1067.2 | 3.028245817
11 | 500 | 100 | 70 | 1064.14 | 3.026998768
11 | 500 | 100 | 80 | 1045.06 | 3.019141225
11 | 500 | 100 | 90 | 1066.2 | 3.027838678
11 | 500 | 100 | 100 | 1136.91 | 3.055726086
11 | 500 | 100 | 110 | 1206.36 | 3.081476929
11 | 500 | 100 | 120 | 1318.59 | 3.120109778
12 | 25 | 50 | 25 | 5.44 | 0.7355988997
12 | 25 | 50 | 30 | 4.98 | 0.6972293428
12 | 25 | 50 | 40 | 4.12 | 0.614897216
12 | 25 | 50 | 50 | 3.35 | 0.525044807
12 | 25 | 50 | 60 | 2.68 | 0.428134794
12 | 25 | 50 | 70 | 2.11 | 0.3242824553
12 | 25 | 50 | 80 | 1.64 | 0.214843848
12 | 25 | 50 | 90 | 1.29 | 0.1105897103
12 | 25 | 50 | 100 | 1.05 | 0.02118929907
12 | 25 | 50 | 110 | 0.93 | -0.03151705145
12 | 25 | 50 | 120 | 0.94 | -0.0268721464
12 | 25 | 100 | 25 | 26.3 | 1.419955748
12 | 25 | 100 | 30 | 24.29 | 1.385427515
12 | 25 | 100 | 40 | 20.49 | 1.311541958
12 | 25 | 100 | 50 | 17 | 1.230448921
12 | 25 | 100 | 60 | 13.91 | 1.14332713
12 | 25 | 100 | 70 | 11.25 | 1.051152522
12 | 25 | 100 | 80 | 9.1 | 0.9590413923
12 | 25 | 100 | 90 | 7.5 | 0.8750612634
12 | 25 | 100 | 100 | 6.52 | 0.8142475957
12 | 25 | 100 | 110 | 6.2 | 0.7923916895
12 | 25 | 100 | 120 | 6.61 | 0.8202014595
12 | 25 | 200 | 25 | 115.63 | 2.063070526
12 | 25 | 200 | 30 | 108.12 | 2.033906037
12 | 25 | 200 | 40 | 93.82 | 1.972295429
12 | 25 | 200 | 50 | 80.72 | 1.906981153
12 | 25 | 200 | 60 | 69.15 | 1.839792184
12 | 25 | 200 | 70 | 59.39 | 1.773713325
12 | 25 | 200 | 80 | 51.77 | 1.714078165
12 | 25 | 200 | 90 | 46.58 | 1.668199484
12 | 25 | 200 | 100 | 44.14 | 1.644832329
12 | 25 | 200 | 110 | 44.75 | 1.65079304
12 | 25 | 200 | 120 | 48.72 | 1.68770728
12 | 25 | 300 | 25 | 283.23 | 2.452139252
12 | 25 | 300 | 30 | 268.33 | 2.428669231
12 | 25 | 300 | 40 | 239.75 | 2.379758616
12 | 25 | 300 | 50 | 213.39 | 2.329174063
12 | 25 | 300 | 60 | 189.92 | 2.278570702
12 | 25 | 300 | 70 | 170.03 | 2.230525555
12 | 25 | 300 | 80 | 154.4 | 2.188647296
12 | 25 | 300 | 90 | 143.72 | 2.157517209
12 | 25 | 300 | 100 | 138.67 | 2.141982516
12 | 25 | 300 | 110 | 139.92 | 2.145879796
12 | 25 | 300 | 120 | 148.18 | 2.17078959
12 | 50 | 50 | 25 | 11.62 | 1.065206128
12 | 50 | 50 | 30 | 10.73 | 1.030599722
12 | 50 | 50 | 40 | 9.04 | 0.9561684305
12 | 50 | 50 | 50 | 7.49 | 0.8744818177
12 | 50 | 50 | 60 | 6.1 | 0.785329835
12 | 50 | 50 | 70 | 4.9 | 0.69019608
12 | 50 | 50 | 80 | 3.91 | 0.5921767574
12 | 50 | 50 | 90 | 3.15 | 0.4983105538
12 | 50 | 50 | 100 | 2.64 | 0.4216039269
12 | 50 | 50 | 110 | 2.4 | 0.3802112417
12 | 50 | 50 | 120 | 2.45 | 0.3891660844
12 | 50 | 100 | 25 | 56.43 | 1.75151005
12 | 50 | 100 | 30 | 52.66 | 1.721480855
12 | 50 | 100 | 40 | 45.29 | 1.656002321
12 | 50 | 100 | 50 | 38.33 | 1.583538819
12 | 50 | 100 | 60 | 31.94 | 1.504334912
12 | 50 | 100 | 70 | 26.33 | 1.420450859
12 | 50 | 100 | 80 | 21.67 | 1.335858911
12 | 50 | 100 | 90 | 18.14 | 1.258637283
12 | 50 | 100 | 100 | 15.95 | 1.202760687
12 | 50 | 100 | 110 | 15.26 | 1.183554534
12 | 50 | 100 | 120 | 16.28 | 1.211654401
12 | 50 | 200 | 25 | 251.23 | 2.400071498
12 | 50 | 200 | 30 | 237.05 | 2.37483996
12 | 50 | 200 | 40 | 209.51 | 2.321204757
12 | 50 | 200 | 50 | 183.76 | 2.264250982
12 | 50 | 200 | 60 | 160.64 | 2.205853695
12 | 50 | 200 | 70 | 140.98 | 2.149157506
12 | 50 | 200 | 80 | 125.62 | 2.099058789
12 | 50 | 200 | 90 | 115.4 | 2.062205809
12 | 50 | 200 | 100 | 111.14 | 2.045870392
12 | 50 | 200 | 110 | 113.68 | 2.055684065
12 | 50 | 200 | 120 | 123.86 | 2.092931076
12 | 50 | 300 | 25 | 609.69 | 2.785109072
12 | 50 | 300 | 30 | 581.8 | 2.764773717
12 | 50 | 300 | 40 | 527.97 | 2.722609246
12 | 50 | 300 | 50 | 478.01 | 2.679436982
12 | 50 | 300 | 60 | 433.49 | 2.636979083
12 | 50 | 300 | 70 | 395.97 | 2.597662284
12 | 50 | 300 | 80 | 367.01 | 2.564677898
12 | 50 | 300 | 90 | 348.17 | 2.541791347
12 | 50 | 300 | 100 | 341.01 | 2.532767115
12 | 50 | 300 | 110 | 347.09 | 2.540442101
12 | 50 | 300 | 120 | 367.97 | 2.565812413
12 | 100 | 50 | 25 | 28 | 1.447158031
12 | 100 | 50 | 30 | 25.98 | 1.414639147
12 | 100 | 50 | 40 | 22.12 | 1.344785123
12 | 100 | 50 | 50 | 18.53 | 1.267875419
12 | 100 | 50 | 60 | 15.29 | 1.184407485
12 | 100 | 50 | 70 | 12.47 | 1.095866453
12 | 100 | 50 | 80 | 10.12 | 1.005180513
12 | 100 | 50 | 90 | 8.33 | 0.9206450014
12 | 100 | 50 | 100 | 7.16 | 0.8549130223
12 | 100 | 50 | 110 | 6.68 | 0.8247764625
12 | 100 | 50 | 120 | 6.95 | 0.8419848046
12 | 100 | 100 | 25 | 135.28 | 2.131233595
12 | 100 | 100 | 30 | 127.13 | 2.104248047
12 | 100 | 100 | 40 | 110.94 | 2.045088162
12 | 100 | 100 | 50 | 95.33 | 1.979229593
12 | 100 | 100 | 60 | 80.83 | 1.907572579
12 | 100 | 100 | 70 | 67.97 | 1.83231727
12 | 100 | 100 | 80 | 57.27 | 1.757927183
12 | 100 | 100 | 90 | 49.28 | 1.692670699
12 | 100 | 100 | 100 | 44.52 | 1.648555156
12 | 100 | 100 | 110 | 43.53 | 1.638788667
12 | 100 | 100 | 120 | 46.84 | 1.670616886
12 | 100 | 200 | 25 | 605.34 | 2.781999372
12 | 100 | 200 | 30 | 578.11 | 2.762010482
12 | 100 | 200 | 40 | 522.8 | 2.718335579
12 | 100 | 200 | 50 | 468.6 | 2.670802284
12 | 100 | 200 | 60 | 418.24 | 2.621425566
12 | 100 | 200 | 70 | 374.42 | 2.573359039
12 | 100 | 200 | 80 | 339.86 | 2.531300053
12 | 100 | 200 | 90 | 317.25 | 2.501401631
12 | 100 | 200 | 100 | 309.32 | 2.490408002
12 | 100 | 200 | 110 | 318.77 | 2.503477442
12 | 100 | 200 | 120 | 348.31 | 2.541965943
12 | 200 | 50 | 25 | 65.67 | 1.817367016
12 | 200 | 50 | 30 | 61.61 | 1.789651209
12 | 200 | 50 | 40 | 53.87 | 1.731346976
12 | 200 | 50 | 50 | 46.8 | 1.670245853
12 | 200 | 50 | 60 | 40.54 | 1.607883744
12 | 200 | 50 | 70 | 35.23 | 1.546912643
12 | 200 | 50 | 80 | 31.04 | 1.491921713
12 | 200 | 50 | 90 | 28.1 | 1.44870632
12 | 200 | 50 | 100 | 26.57 | 1.424391554
12 | 200 | 50 | 110 | 26.59 | 1.424718337
12 | 200 | 50 | 120 | 28.32 | 1.452093249
12 | 200 | 100 | 25 | 329.08 | 2.517301489
12 | 200 | 100 | 30 | 313.11 | 2.495696938
12 | 200 | 100 | 40 | 280.76 | 2.448335234
12 | 200 | 100 | 50 | 249.06 | 2.396303984
12 | 200 | 100 | 60 | 219.44 | 2.341315795
12 | 200 | 100 | 70 | 193.33 | 2.286299251
12 | 200 | 100 | 80 | 172.17 | 2.235957479
12 | 200 | 100 | 90 | 157.39 | 2.196977135
12 | 200 | 100 | 100 | 150.41 | 2.177276711
12 | 200 | 100 | 110 | 152.68 | 2.183782151
12 | 200 | 100 | 120 | 165.62 | 2.21911278
12 | 200 | 200 | 25 | 1542 | 3.188084374
12 | 200 | 200 | 30 | 1499 | 3.175801633
12 | 200 | 200 | 40 | 1398 | 3.145507171
12 | 200 | 200 | 50 | 1285 | 3.108903128
12 | 200 | 200 | 60 | 1173 | 3.069298012
12 | 200 | 200 | 70 | 1072 | 3.030194785
12 | 200 | 200 | 80 | 994.69 | 2.997687752
12 | 200 | 200 | 90 | 951.39 | 2.978358582
12 | 200 | 200 | 100 | 953.71 | 2.979416336
12 | 200 | 200 | 110 | 1013 | 3.005609445
12 | 200 | 200 | 120 | 1141 | 3.057285644
12 | 300 | 50 | 25 | 112.53 | 2.051268319
12 | 300 | 50 | 30 | 107.88 | 2.032940938
12 | 300 | 50 | 40 | 98.61 | 1.993920959
12 | 300 | 50 | 50 | 89.75 | 1.953034457
12 | 300 | 50 | 60 | 81.68 | 1.912115729
12 | 300 | 50 | 70 | 74.82 | 1.874017704
12 | 300 | 50 | 80 | 69.55 | 1.842297134
12 | 300 | 50 | 90 | 66.28 | 1.8213825
12 | 300 | 50 | 100 | 65.4 | 1.815577748
12 | 300 | 50 | 110 | 67.32 | 1.828144107
12 | 300 | 50 | 120 | 72.43 | 1.859918485
12 | 300 | 100 | 25 | 581.41 | 2.764482497
12 | 300 | 100 | 30 | 561.75 | 2.749543081
12 | 300 | 100 | 40 | 519.62 | 2.715685859
12 | 300 | 100 | 50 | 476.25 | 2.677834989
12 | 300 | 100 | 60 | 434.64 | 2.638129692
12 | 300 | 100 | 70 | 397.81 | 2.599675696
12 | 300 | 100 | 80 | 368.77 | 2.566755583
12 | 300 | 100 | 90 | 350.53 | 2.544725193
12 | 300 | 100 | 100 | 346.11 | 2.539214147
12 | 300 | 100 | 110 | 358.51 | 2.554501274
12 | 300 | 100 | 120 | 390.75 | 2.591898987
12 | 300 | 200 | 25 | 2831 | 3.451939869
12 | 300 | 200 | 30 | 2759 | 3.4407517
12 | 300 | 200 | 40 | 2592 | 3.413634997
12 | 300 | 200 | 50 | 2413 | 3.382557322
12 | 300 | 200 | 60 | 2242 | 3.350635608
12 | 300 | 200 | 70 | 2101 | 3.322426052
12 | 300 | 200 | 80 | 2010 | 3.303196057
12 | 300 | 200 | 90 | 1990 | 3.298853076
12 | 300 | 200 | 100 | 2063 | 3.314499228
12 | 300 | 200 | 110 | 2249 | 3.351989455
12 | 300 | 200 | 120 | 2570 | 3.409933123
12 | 500 | 50 | 25 | 269.22 | 2.43010732
12 | 500 | 50 | 30 | 262.02 | 2.418334442
12 | 500 | 50 | 40 | 250.82 | 2.399362164
12 | 500 | 50 | 50 | 242.03 | 2.383869201
12 | 500 | 50 | 60 | 234.14 | 2.369475614
12 | 500 | 50 | 70 | 226.51 | 2.35508738
12 | 500 | 50 | 80 | 219.33 | 2.341098039
12 | 500 | 50 | 90 | 213.67 | 2.32974355
12 | 500 | 50 | 100 | 211.43 | 2.32516661
12 | 500 | 50 | 110 | 215.4 | 2.333245699
12 | 500 | 50 | 120 | 229.19 | 2.360195665
12 | 500 | 100 | 25 | 1389 | 3.142702246
12 | 500 | 100 | 30 | 1366 | 3.135450699
12 | 500 | 100 | 40 | 1312 | 3.117933835
12 | 500 | 100 | 50 | 1249 | 3.096562438
12 | 500 | 100 | 60 | 1182 | 3.072617477
12 | 500 | 100 | 70 | 1119 | 3.048830087
12 | 500 | 100 | 80 | 1066 | 3.027757205
12 | 500 | 100 | 90 | 1031 | 3.013258665
12 | 500 | 100 | 100 | 1026 | 3.011147361
12 | 500 | 100 | 110 | 1062 | 3.026124517
12 | 500 | 100 | 120 | 1150 | 3.06069784
13 | 10 | 100 | 100 | 2.19 | 0.3404441148
13 | 10 | 200 | 100 | 8.03 | 0.9047155453
13 | 10 | 300 | 100 | 16.06 | 1.205745541
13 | 10 | 400 | 100 | 27.74 | 1.443106457
13 | 10 | 500 | 100 | 40.15 | 1.60368555
13 | 10 | 600 | 100 | 65.7 | 1.81756537
13 | 10 | 700 | 100 | 102.2 | 2.009450896
13 | 20 | 100 | 100 | 8.03 | 0.9047155453
13 | 20 | 200 | 100 | 27.74 | 1.443106457
13 | 20 | 300 | 100 | 58.4 | 1.766412847
13 | 20 | 400 | 100 | 116.8 | 2.067442843
13 | 20 | 500 | 100 | 175.2 | 2.243534102
13 | 20 | 600 | 100 | 255.5 | 2.407390904
13 | 20 | 700 | 100 | 328.5 | 2.516535374
13 | 50 | 100 | 100 | 29.2 | 1.465382851
13 | 50 | 200 | 100 | 131.4 | 2.118595365
13 | 50 | 300 | 100 | 248.2 | 2.394801777
13 | 50 | 400 | 100 | 423.4 | 2.626750854
13 | 50 | 500 | 100 | 693.5 | 2.841046465
13 | 50 | 600 | 100 | 1168 | 3.067442843
13 | 50 | 700 | 100 | 1460 | 3.164352856
13 | 100 | 100 | 100 | 102.2 | 2.009450896
13 | 100 | 200 | 100 | 365 | 2.562292864
13 | 100 | 300 | 100 | 876 | 2.942504106
13 | 100 | 400 | 100 | 1460 | 3.164352856
13 | 100 | 500 | 100 | 2190 | 3.340444115
13 | 200 | 100 | 100 | 365 | 2.562292864
13 | 200 | 200 | 100 | 1752 | 3.243534102
13 | 200 | 300 | 100 | 2993 | 3.476106717